## constrained
family | time | substrate / disc mL-1 | S | enzyme | solvent | temperature | ph | BHET | Mean_BHET | Mean_Selectivity_BHET
1 | 0.25 | 1 | 32 | 250 | 0 | 50 | 10 | 0.0017583615 | 0.01397018 | 10.46578
1 | 0.25 | 2 | 64 | 250 | 0 | 50 | 10 | 0.0033957775 | 0.01348973 | 10.86484
1 | 0.25 | 4 | 128 | 62.5 | 0 | 50 | 10 | 0.0040656295 | 0.008075357 | 9.698994
1 | 0.25 | 4 | 128 | 125 | 0 | 50 | 10 | 0.005098318 | 0.01012653 | 8.257459
1 | 0.25 | 4 | 128 | 250 | 0 | 50 | 10 | 0.00626590725 | 0.01244566 | 10.01169
1 | 0.25 | 4 | 128 | 500 | 0 | 50 | 10 | 0.0056472245 | 0.0112168 | 8.750453
1 | 0.25 | 4 | 128 | 750 | 0 | 50 | 10 | 0.006121703 | 0.01215923 | 9.729638
1 | 0.25 | 4 | 128 | 1000 | 0 | 50 | 10 | 0.004763392 | 0.00946128736 | 8.799123
1 | 0.25 | 8 | 256 | 250 | 0 | 50 | 10 | 0.0136668415 | 0.01357288 | 11.24935
1 | 0.25 | 12 | 384 | 250 | 0 | 50 | 10 | 0.021491085 | 0.01422889 | 12.94427
1 | 0.25 | 16 | 512 | 250 | 0 | 50 | 10 | 0.027091792 | 0.01345277 | 13.11721
1 | 0.5 | 1 | 32 | 250 | 0 | 50 | 10 | 0.002214233 | 0.01759208 | 4.942378
1 | 0.5 | 2 | 64 | 250 | 0 | 50 | 10 | 0.004298217 | 0.01707467 | 5.0224
1 | 0.5 | 4 | 128 | 62.5 | 0 | 50 | 10 | 0.006307773 | 0.01252881 | 5.408669
1 | 0.5 | 4 | 128 | 125 | 0 | 50 | 10 | 0.0066706095 | 0.0132495 | 4.209939
1 | 0.5 | 4 | 128 | 250 | 0 | 50 | 10 | 0.00875924525 | 0.01739805 | 5.209812
1 | 0.5 | 4 | 128 | 500 | 0 | 50 | 10 | 0.0076195665 | 0.01513436 | 4.701248
1 | 0.5 | 4 | 128 | 750 | 0 | 50 | 10 | 0.00725673 | 0.01441368 | 4.782151
1 | 0.5 | 4 | 128 | 1000 | 0 | 50 | 10 | 0.0063356835 | 0.01258425 | 4.542744
1 | 0.5 | 8 | 256 | 250 | 0 | 50 | 10 | 0.0192861555 | 0.01915356 | 5.63243
1 | 0.5 | 12 | 384 | 250 | 0 | 50 | 10 | 0.0336135455 | 0.02225497 | 6.623751
1 | 0.5 | 16 | 512 | 250 | 0 | 50 | 10 | 0.043279882 | 0.02149117 | 6.899628
1 | 0.583333333 | 4 | 128 | 250 | 0 | 50 | 8 | 0.0080289205 | 0.01594744 | 16.15457
1 | 0.583333333 | 4 | 128 | 250 | 0 | 50 | 9 | 0.011703803 | 0.02324668 | 19.10004
1 | 0.583333333 | 4 | 128 | 250 | 0 | 50 | 10 | 0.0076195665 | 0.01513436 | 12.58255
1 | 0.583333333 | 4 | 128 | 250 | 0 | 60 | 8 | 0.0758700425 | 0.1506969 | 20.93788
1 | 0.583333333 | 4 | 128 | 250 | 0 | 60 | 9 | 0.0783261665 | 0.1555753 | 19.624
1 | 0.583333333 | 4 | 128 | 250 | 0 | 60 | 10 | 0.025845123 | 0.05133488 | 7.9576
1 | 0.583333333 | 4 | 128 | 250 | 0 | 70 | 8 | 0.1504096845 | 0.2987512 | 21.51128
1 | 0.583333333 | 4 | 128 | 250 | 0 | 70 | 9 | 0.115884396 | 0.2301754 | 16.00273
1 | 0.583333333 | 4 | 128 | 250 | 0 | 70 | 10 | 0.067617838 | 0.1343059 | 9.122134
1 | 0.583333333 | 4 | 128 | 250 | 20 | 50 | 10 | 0.2119430335 | 0.4209719 | 39.96894
1 | 0.583333333 | 4 | 128 | 250 | 20 | 60 | 8 | 0.6099281565 | 1.21147 | 49.80842
1 | 0.583333333 | 4 | 128 | 250 | 20 | 60 | 10 | 0.7761258805 | 1.54158 | 35.41374
1 | 0.583333333 | 4 | 128 | 250 | 20 | 70 | 8 | 0.140371208 | 0.2788123 | 49.73818
1 | 0.583333333 | 4 | 128 | 250 | 20 | 70 | 9 | 0.5534186975 | 1.099228 | 36.2896
1 | 0.583333333 | 4 | 128 | 250 | 20 | 70 | 10 | 0.570025445 | 1.132213 | 27.80816
1 | 0.583333333 | 4 | 128 | 250 | 30 | 70 | 10 | 0.6487423585 | 1.288565 | 41.76527
1 | 0.75 | 1 | 32 | 250 | 0 | 50 | 10 | 0.002083984 | 0.01655725288 | 2.614562
1 | 0.75 | 2 | 64 | 250 | 0 | 50 | 10 | 0.0047913025 | 0.01903345 | 3.19125
1 | 0.75 | 4 | 128 | 62.5 | 0 | 50 | 10 | 0.0083080255 | 0.01650182 | 3.737594
1 | 0.75 | 4 | 128 | 125 | 0 | 50 | 10 | 0.0069869285 | 0.01387779 | 2.548557
1 | 0.75 | 4 | 128 | 250 | 0 | 50 | 10 | 0.010103601 | 0.02006828 | 3.409605
1 | 0.75 | 4 | 128 | 500 | 0 | 50 | 10 | 0.008726683 | 0.01733337 | 3.185341
1 | 0.75 | 4 | 128 | 750 | 0 | 50 | 10 | 0.0089592705 | 0.01779535 | 3.397862
1 | 0.75 | 4 | 128 | 1000 | 0 | 50 | 10 | 0.0077312085 | 0.01535611 | 3.251614
1 | 0.75 | 8 | 256 | 250 | 0 | 50 | 10 | 0.0238820845 | 0.0237179 | 3.817383
1 | 0.75 | 12 | 384 | 250 | 0 | 50 | 10 | 0.044507944 | 0.02946797 | 4.677473
1 | 0.75 | 16 | 512 | 250 | 0 | 50 | 10 | 0.057197918 | 0.02840234 | 4.898247
1 | 1 | 1 | 32 | 250 | 0 | 50 | 10 | 0.002139805 | 0.01700075 | 1.855945
1 | 1 | 2 | 64 | 250 | 0 | 50 | 10 | 0.005470458 | 0.02173139 | 2.503171
1 | 1 | 4 | 128 | 62.5 | 0 | 50 | 10 | 0.009619819 | 0.01910737 | 2.749914
1 | 1 | 4 | 128 | 125 | 0 | 50 | 10 | 0.007833547 | 0.01555938 | 1.926062
1 | 1 | 4 | 128 | 250 | 0 | 50 | 10 | 0.0119549975 | 0.02374561 | 2.718206
1 | 1 | 4 | 128 | 500 | 0 | 50 | 10 | 0.011052558 | 0.02195314 | 2.616663
1 | 1 | 4 | 128 | 750 | 0 | 50 | 10 | 0.010829274 | 0.02150965 | 2.796403
1 | 1 | 4 | 128 | 1000 | 0 | 50 | 10 | 0.010178029 | 0.02021611 | 2.908993
1 | 1 | 8 | 256 | 250 | 0 | 50 | 10 | 0.028673387 | 0.02847626 | 3.113778
1 | 1 | 12 | 384 | 250 | 0 | 50 | 10 | 0.053197413 | 0.03522112 | 3.774863
1 | 1 | 16 | 512 | 250 | 0 | 50 | 10 | 0.072827798 | 0.03616355 | 4.133412
1 | 1.083333333 | 4 | 128 | 250 | 0 | 50 | 8 | 0.0205700385 | 0.04085724 | 12.66877
1 | 1.083333333 | 4 | 128 | 250 | 0 | 50 | 9 | 0.0230075555 | 0.04569876 | 13.68062
1 | 1.083333333 | 4 | 128 | 250 | 0 | 50 | 10 | 0.011927087 | 0.02369018 | 6.901009
1 | 1.083333333 | 4 | 128 | 250 | 0 | 60 | 8 | 0.174217341 | 0.3460392 | 16.96428
1 | 1.083333333 | 4 | 128 | 250 | 0 | 60 | 9 | 0.1476930625 | 0.2933553 | 14.38029
1 | 1.083333333 | 4 | 128 | 250 | 0 | 60 | 10 | 0.047596706 | 0.09453896 | 5.086664
1 | 1.083333333 | 4 | 128 | 250 | 0 | 70 | 8 | 0.243863342 | 0.4843736 | 16.03894
1 | 1.083333333 | 4 | 128 | 250 | 0 | 70 | 9 | 0.171798431 | 0.3412346 | 8.290777
1 | 1.083333333 | 4 | 128 | 250 | 0 | 70 | 10 | 0.1232806785 | 0.2448662 | 5.835465
1 | 1.083333333 | 4 | 128 | 250 | 20 | 50 | 8 | 0.2842870495 | 0.5646652 | 47.49733
1 | 1.083333333 | 4 | 128 | 250 | 20 | 50 | 10 | 0.361757294 | 0.7185404 | 32.2017
1 | 1.083333333 | 4 | 128 | 250 | 20 | 60 | 8 | 0.8127816705 | 1.614388 | 46.52274
1 | 1.083333333 | 4 | 128 | 250 | 20 | 60 | 9 | 2.133246 | 4.23716 | 47.52445
1 | 1.083333333 | 4 | 128 | 250 | 20 | 60 | 10 | 1.361883544 | 2.705041 | 29.63019
1 | 1.083333333 | 4 | 128 | 250 | 20 | 70 | 8 | 0.1697981785 | 0.3372616 | 44.73445
1 | 1.083333333 | 4 | 128 | 250 | 20 | 70 | 9 | 1.098278 | 2.181455 | 32.74012
1 | 1.083333333 | 4 | 128 | 250 | 20 | 70 | 10 | 1.149949814 | 2.284088 | 25.02813
1 | 1.083333333 | 4 | 128 | 250 | 30 | 50 | 10 | 0.6630883555 | 1.317059 | 47.4275
1 | 1.083333333 | 4 | 128 | 250 | 30 | 60 | 10 | 2.205357 | 4.380391 | 47.89911
1 | 1.083333333 | 4 | 128 | 250 | 30 | 70 | 10 | 1.185647 | 2.354992 | 36.98798
1 | 1.25 | 1 | 32 | 250 | 0 | 50 | 10 | 0.003088762 | 0.02454021409 | 1.981196
1 | 1.25 | 2 | 64 | 250 | 0 | 50 | 10 | 0.00614031 | 0.02439238 | 2.035045
1 | 1.25 | 4 | 128 | 62.5 | 0 | 50 | 10 | 0.010717632 | 0.02128789656 | 2.246769
1 | 1.25 | 4 | 128 | 125 | 0 | 50 | 10 | 0.008577827 | 0.01703771 | 1.623485
1 | 1.25 | 4 | 128 | 250 | 0 | 50 | 10 | 0.0133319155 | 0.02648052 | 2.26498
1 | 1.25 | 4 | 128 | 500 | 0 | 50 | 10 | 0.012876044 | 0.02557504 | 2.358554
1 | 1.25 | 4 | 128 | 750 | 0 | 50 | 10 | 0.014401818 | 0.02860561 | 2.825803
1 | 1.25 | 4 | 128 | 1000 | 0 | 50 | 10 | 0.011461912 | 0.02276622271 | 2.43036
1 | 1.25 | 8 | 256 | 250 | 0 | 50 | 10 | 0.033157674 | 0.03292971 | 2.607498
1 | 1.25 | 12 | 384 | 250 | 0 | 50 | 10 | 0.063915045 | 0.04231709 | 3.291719
1 | 1.25 | 16 | 512 | 250 | 0 | 50 | 10 | 0.090281164 | 0.04483024 | 3.703158
1 | 1.5 | 1 | 32 | 250 | 0 | 50 | 10 | 0.002642194 | 0.02099223133 | 1.358133
1 | 1.5 | 2 | 64 | 250 | 0 | 50 | 10 | 0.005879812 | 0.02335755317 | 1.546855
1 | 1.5 | 4 | 128 | 62.5 | 0 | 50 | 10 | 0.01358311 | 0.02697945 | 2.072968
1 | 1.5 | 4 | 128 | 125 | 0 | 50 | 10 | 0.01079206 | 0.02143573 | 1.586373
1 | 1.5 | 4 | 128 | 250 | 0 | 50 | 10 | 0.0160485375 | 0.03187641 | 2.095119
1 | 1.5 | 4 | 128 | 500 | 0 | 50 | 10 | 0.014457639 | 0.02871649 | 1.948751
1 | 1.5 | 4 | 128 | 750 | 0 | 50 | 10 | 0.016057841 | 0.03189489 | 2.385312
1 | 1.5 | 4 | 128 | 1000 | 0 | 50 | 10 | 0.013918036 | 0.0276447 | 2.156817
1 | 1.5 | 8 | 256 | 250 | 0 | 50 | 10 | 0.037604747 | 0.03734621 | 2.368548
1 | 1.5 | 12 | 384 | 250 | 0 | 50 | 10 | 0.073851183 | 0.04889564 | 3.008192
1 | 1.5 | 16 | 512 | 250 | 0 | 50 | 10 | 0.066966593 | 0.0332531 | 3.296587
1 | 1.583333333 | 4 | 128 | 250 | 0 | 50 | 8 | 0.0271569165 | 0.05394043 | 10.7018
1 | 1.583333333 | 4 | 128 | 250 | 0 | 50 | 9 | 0.0326459815 | 0.06484308 | 11.13663
1 | 1.583333333 | 4 | 128 | 250 | 0 | 50 | 10 | 0.011461912 | 0.02276622271 | 3.970902
1 | 1.583333333 | 4 | 128 | 250 | 0 | 60 | 8 | 0.2175251335 | 0.4320593 | 14.33874
1 | 1.583333333 | 4 | 128 | 250 | 0 | 60 | 9 | 0.1804227755 | 0.3583647 | 11.12812
1 | 1.583333333 | 4 | 128 | 250 | 0 | 60 | 10 | 0.075283922 | 0.1495327 | 4.739066
1 | 1.583333333 | 4 | 128 | 250 | 0 | 70 | 8 | 0.238337063 | 0.473397 | 11.44984
1 | 1.583333333 | 4 | 128 | 250 | 0 | 70 | 9 | 0.250208329 | 0.4969763 | 7.156339
1 | 1.583333333 | 4 | 128 | 250 | 0 | 70 | 10 | 0.1766641615 | 0.3508992 | 4.827204
1 | 1.583333333 | 4 | 128 | 250 | 20 | 50 | 8 | 0.3404057615 | 0.6761309 | 46.259
1 | 1.583333333 | 4 | 128 | 250 | 20 | 50 | 9 | 0.9098916035 | 1.807272 | 49.07916
1 | 1.583333333 | 4 | 128 | 250 | 20 | 50 | 10 | 0.4906014655 | 0.9744572 | 28.136
1 | 1.583333333 | 4 | 128 | 250 | 20 | 60 | 8 | 0.889879775 | 1.767524 | 45.40654
1 | 1.583333333 | 4 | 128 | 250 | 20 | 60 | 9 | 2.878261 | 5.716946 | 45.58849
1 | 1.583333333 | 4 | 128 | 250 | 20 | 60 | 10 | 1.930486 | 3.834427 | 27.34017
1 | 1.583333333 | 4 | 128 | 250 | 20 | 70 | 8 | 0.179445908 | 0.3564244 | 42.0342
1 | 1.583333333 | 4 | 128 | 250 | 20 | 70 | 9 | 1.506553 | 2.992391 | 30.15689
1 | 1.583333333 | 4 | 128 | 250 | 20 | 70 | 10 | 1.688287538 | 3.353361 | 23.30446
1 | 1.583333333 | 4 | 128 | 250 | 30 | 50 | 10 | 0.9580279125 | 1.902883 | 43.45443
1 | 1.583333333 | 4 | 128 | 250 | 30 | 70 | 9 | 1.745374 | 3.466749 | 48.85726
1 | 1.583333333 | 4 | 128 | 250 | 30 | 70 | 10 | 1.794236 | 3.563801 | 35.72918
1 | 1.75 | 1 | 32 | 250 | 0 | 50 | 10 | 0.00334926 | 0.0266098707 | 1.41593
1 | 1.75 | 2 | 64 | 250 | 0 | 50 | 10 | 0.007014839 | 0.02786645 | 1.525288
1 | 1.75 | 4 | 128 | 62.5 | 0 | 50 | 10 | 0.013490075 | 0.02679466 | 1.797875
1 | 1.75 | 4 | 128 | 125 | 0 | 50 | 10 | 0.012206192 | 0.02424454886 | 1.457059
1 | 1.75 | 4 | 128 | 250 | 0 | 50 | 10 | 0.0180022725 | 0.03575701 | 1.960169
1 | 1.75 | 4 | 128 | 500 | 0 | 50 | 10 | 0.014755351 | 0.02930782 | 1.664982
1 | 1.75 | 4 | 128 | 750 | 0 | 50 | 10 | 0.015927592 | 0.03163617961 | 1.893668
1 | 1.75 | 4 | 128 | 1000 | 0 | 50 | 10 | 0.015462417 | 0.03071223 | 1.980003
1 | 1.75 | 8 | 256 | 250 | 0 | 50 | 10 | 0.043391524 | 0.04309321 | 2.218421
1 | 1.75 | 12 | 384 | 250 | 0 | 50 | 10 | 0.086429515 | 0.05722354 | 2.881551
1 | 1.75 | 16 | 512 | 250 | 0 | 50 | 10 | 0.09359321 | 0.04647488 | 3.333981
1 | 2 | 1 | 32 | 250 | 0 | 50 | 10 | 0.003237618 | 0.02572287501 | 1.191418
1 | 2 | 2 | 64 | 250 | 0 | 50 | 10 | 0.00688459 | 0.02734903 | 1.27487
1 | 2 | 4 | 128 | 62.5 | 0 | 50 | 10 | 0.015890378 | 0.03156226 | 1.735391
1 | 2 | 4 | 128 | 125 | 0 | 50 | 10 | 0.013043507 | 0.02590767 | 1.375937
1 | 2 | 4 | 128 | 250 | 0 | 50 | 10 | 0.021100338 | 0.04191055 | 1.990072
1 | 2 | 4 | 128 | 500 | 0 | 50 | 10 | 0.019221031 | 0.03817777 | 1.867398
1 | 2 | 4 | 128 | 750 | 0 | 50 | 10 | 0.018718642 | 0.0371799 | 1.845969
1 | 2 | 4 | 128 | 1000 | 0 | 50 | 10 | 0.015964806 | 0.0317101 | 1.763357
1 | 2 | 8 | 256 | 250 | 0 | 50 | 10 | 0.048340986 | 0.04800864 | 2.110027
1 | 2 | 12 | 384 | 250 | 0 | 50 | 10 | 0.097928641 | 0.06483692 | 2.810752
1 | 2 | 16 | 512 | 250 | 0 | 50 | 10 | 0.14569281 | 0.07234559 | 3.321051
1 | 2.083333333 | 4 | 128 | 250 | 0 | 50 | 8 | 0.0427126336 | 0.08483797 | 10.94019
1 | 2.083333333 | 4 | 128 | 250 | 0 | 50 | 9 | 0.04261485 | 0.08464374 | 9.705084
1 | 2.083333333 | 4 | 128 | 250 | 0 | 50 | 10 | 0.100054 | 0.1987322 | 6.938719
1 | 2.083333333 | 4 | 128 | 250 | 0 | 60 | 9 | 0.2154798 | 0.4279967 | 8.734144
1 | 2.083333333 | 4 | 128 | 250 | 0 | 60 | 10 | 0.07752421 | 0.1539825 | 3.161908
1 | 2.083333333 | 4 | 128 | 250 | 0 | 70 | 8 | 0.1358043 | 0.2697412 | 7.977399
1 | 2.083333333 | 4 | 128 | 250 | 0 | 70 | 9 | 0.1796121 | 0.3567545 | 5.61407
1 | 2.083333333 | 4 | 128 | 250 | 0 | 70 | 10 | 0.2193716168 | 0.4357269 | 3.843026
1 | 2.083333333 | 4 | 128 | 250 | 20 | 50 | 8 | 0.412945151 | 0.8202123 | 46.10947
1 | 2.083333333 | 4 | 128 | 250 | 20 | 50 | 9 | 1.228759763 | 2.440624 | 46.92172
1 | 2.083333333 | 4 | 128 | 250 | 20 | 50 | 10 | 0.6542128165 | 1.29943 | 24.6545
1 | 2.083333333 | 4 | 128 | 250 | 20 | 60 | 8 | 0.945644954 | 1.878287 | 44.64822
1 | 2.083333333 | 4 | 128 | 250 | 20 | 60 | 10 | 2.765521 | 5.493016 | 26.88081
1 | 2.083333333 | 4 | 128 | 250 | 20 | 70 | 8 | 0.18904712 | 0.3754948421 | 37.92821
1 | 2.083333333 | 4 | 128 | 250 | 20 | 70 | 9 | 1.994689007 | 3.961951 | 29.60044
1 | 2.083333333 | 4 | 128 | 250 | 20 | 70 | 10 | 2.41637 | 4.799515 | 23.15931
1 | 2.083333333 | 4 | 128 | 250 | 30 | 50 | 10 | 1.54145 | 3.061706 | 40.39291
1 | 2.083333333 | 4 | 128 | 250 | 30 | 70 | 9 | 2.234095973 | 4.437473 | 47.36404
1 | 2.083333333 | 4 | 128 | 250 | 30 | 70 | 10 | 2.791422 | 5.544462 | 34.74099
1 | 3.083333333 | 4 | 128 | 250 | 0 | 50 | 8 | 0.06338445 | 0.1258974 | 11.78122
1 | 3.083333333 | 4 | 128 | 250 | 0 | 50 | 9 | 0.05724353 | 0.1137 | 9.548934
1 | 3.083333333 | 4 | 128 | 250 | 0 | 50 | 10 | 0.01906814 | 0.03787409 | 3.041611
1 | 3.083333333 | 4 | 128 | 250 | 0 | 60 | 8 | 0.3141647 | 0.6240097 | 10.77115
1 | 3.083333333 | 4 | 128 | 250 | 0 | 60 | 9 | 0.2696919 | 0.5356756 | 8.311256
1 | 3.083333333 | 4 | 128 | 250 | 0 | 60 | 10 | 0.1159342912 | 0.2302745 | 3.524511
1 | 3.083333333 | 4 | 128 | 250 | 0 | 70 | 8 | 0.2364058 | 0.4695611 | 7.887489
1 | 3.083333333 | 4 | 128 | 250 | 0 | 70 | 9 | 0.3521641 | 0.6994859 | 5.149835
1 | 3.083333333 | 4 | 128 | 250 | 0 | 70 | 10 | 0.2929257 | 0.5818238 | 3.938516
1 | 3.083333333 | 4 | 128 | 250 | 20 | 50 | 8 | 0.4173674 | 0.8289959 | 40.77992
1 | 3.083333333 | 4 | 128 | 250 | 20 | 50 | 9 | 1.613145087 | 3.204109 | 44.49788
1 | 3.083333333 | 4 | 128 | 250 | 20 | 50 | 10 | 0.9178523 | 1.823084 | 22.36866
1 | 3.083333333 | 4 | 128 | 250 | 20 | 60 | 8 | 0.959059 | 1.904931 | 44.13198
1 | 3.083333333 | 4 | 128 | 250 | 20 | 70 | 8 | 0.1636731 | 0.3250957 | 35.70454
1 | 3.083333333 | 4 | 128 | 250 | 20 | 70 | 9 | 2.45848 | 4.883155 | 28.16843
1 | 3.083333333 | 4 | 128 | 250 | 30 | 50 | 10 | 1.897103916 | 3.768123 | 39.26075
1 | 3.083333333 | 4 | 128 | 250 | 30 | 70 | 8 | 0.1095587 | 0.2176109 | 48.46928
1 | 3.083333333 | 4 | 128 | 250 | 30 | 70 | 9 | 2.488461 | 4.942705 | 45.85396
1 | 4 | 4 | 128 | 250 | 40 | 70 | 10 | 2.131302 | 4.233298 | 49.71045
1 | 4.083333333 | 4 | 128 | 250 | 0 | 50 | 8 | 0.05489669 | 0.1090385 | 8.705615
1 | 4.083333333 | 4 | 128 | 250 | 0 | 50 | 9 | 0.05448599 | 0.1082228 | 7.555821
1 | 4.083333333 | 4 | 128 | 250 | 0 | 50 | 10 | 0.01897035 | 0.03767987 | 2.526337
1 | 4.083333333 | 4 | 128 | 250 | 0 | 60 | 8 | 0.3460036 | 0.6872497 | 9.950152
1 | 4.083333333 | 4 | 128 | 250 | 0 | 60 | 9 | 0.3196406976 | 0.6348863 | 8.350806
1 | 4.083333333 | 4 | 128 | 250 | 0 | 60 | 10 | 0.1338290072 | 0.2658179 | 3.353292
1 | 4.083333333 | 4 | 128 | 250 | 0 | 70 | 8 | 0.218648 | 0.4342896 | 6.772274
1 | 4.083333333 | 4 | 128 | 250 | 0 | 70 | 9 | 0.4035405136 | 0.8015323 | 5.326378
1 | 4.083333333 | 4 | 128 | 250 | 0 | 70 | 10 | 0.3499150368 | 0.6950187 | 4.138191
1 | 4.083333333 | 4 | 128 | 250 | 20 | 50 | 8 | 0.4624073 | 0.9184565 | 41.99389
1 | 4.083333333 | 4 | 128 | 250 | 20 | 50 | 9 | 1.711106434 | 3.398685 | 41.19686
1 | 4.083333333 | 4 | 128 | 250 | 20 | 50 | 10 | 1.199689 | 2.382883 | 21.12252
1 | 4.083333333 | 4 | 128 | 250 | 20 | 60 | 8 | 0.9576118 | 1.902056 | 43.61581
1 | 4.083333333 | 4 | 128 | 250 | 20 | 70 | 8 | 0.1401654968 | 0.2784037 | 31.59457
1 | 4.083333333 | 4 | 128 | 250 | 20 | 70 | 9 | 2.156479513 | 4.283307 | 25.86447
1 | 4.083333333 | 4 | 128 | 250 | 30 | 50 | 10 | 2.631247 | 5.226314 | 36.95553
1 | 4.083333333 | 4 | 128 | 250 | 30 | 70 | 8 | 0.1085222 | 0.2155521 | 45.6778
1 | 4.083333333 | 4 | 128 | 250 | 30 | 70 | 9 | 2.48275 | 4.931362 | 43.22328
1 | 5 | 4 | 128 | 250 | 40 | 70 | 10 | 2.163017 | 4.296293 | 46.66149
1 | 6 | 4 | 128 | 250 | 40 | 70 | 10 | 1.998224337 | 3.968973 | 43.77019