## clean
family | time | substrate / disc mL-1 | S | E | EG | T | ph | BHET Yield | BHET Selectivity
LCC_ICCG | 1.583333333 | 4 | 128 | 250 | 30 | 60 | 10 | 6.204627 | 45.60894
LCC_ICCG | 2 | 4 | 128 | 250 | 40 | 60 | 10 | 6.509661 | 59.71954
LCC_ICCG | 2.083333333 | 4 | 128 | 250 | 20 | 60 | 9 | 6.932906 | 43.7417
LCC_ICCG | 2.083333333 | 4 | 128 | 250 | 30 | 60 | 10 | 8.332031 | 44.87913
LCC_ICCG | 3 | 4 | 128 | 250 | 40 | 60 | 10 | 8.962334 | 58.09895
LCC_ICCG | 3 | 12 | 384 | 250 | 50 | 50 | 10 | 2.030727 | 71.69101
LCC_ICCG | 3 | 16 | 512 | 250 | 50 | 50 | 10 | 1.543493 | 73.11887
LCC_ICCG | 3.083333333 | 4 | 128 | 250 | 20 | 60 | 9 | 7.002162 | 42.22762
LCC_ICCG | 3.083333333 | 4 | 128 | 250 | 20 | 60 | 10 | 8.676314 | 28.58394
LCC_ICCG | 3.083333333 | 4 | 128 | 250 | 20 | 70 | 10 | 6.15184 | 23.5405
LCC_ICCG | 3.083333333 | 4 | 128 | 250 | 30 | 60 | 10 | 11.80996 | 45.30773
LCC_ICCG | 3.083333333 | 4 | 128 | 250 | 30 | 70 | 10 | 6.494416 | 34.81305
LCC_ICCG | 3.5 | 12 | 384 | 250 | 50 | 50 | 10 | 2.255685 | 70.91241
LCC_ICCG | 3.5 | 16 | 512 | 250 | 50 | 50 | 10 | 1.704367 | 72.42065
LCC_ICCG | 4 | 4 | 128 | 250 | 40 | 60 | 10 | 10.5089 | 57.18979
LCC_ICCG | 4 | 4 | 128 | 250 | 50 | 60 | 10 | 6.894821 | 68.4071
LCC_ICCG | 4 | 4 | 128 | 750 | 50 | 50 | 10 | 6.032347 | 68.22944
LCC_ICCG | 4 | 8 | 256 | 250 | 50 | 50 | 10 | 3.064293 | 72.86854
LCC_ICCG | 4 | 12 | 384 | 250 | 50 | 50 | 10 | 2.494109 | 70.2296
LCC_ICCG | 4 | 16 | 512 | 250 | 50 | 50 | 10 | 1.851761 | 71.79194
LCC_ICCG | 4.083333333 | 4 | 128 | 250 | 20 | 60 | 9 | 6.830078 | 40.74832
LCC_ICCG | 4.083333333 | 4 | 128 | 250 | 20 | 60 | 10 | 10.16688 | 28.83768
LCC_ICCG | 4.083333333 | 4 | 128 | 250 | 20 | 70 | 10 | 6.020116 | 21.78823
LCC_ICCG | 4.083333333 | 4 | 128 | 250 | 30 | 60 | 10 | 12.79911 | 43.93919
LCC_ICCG | 4.083333333 | 4 | 128 | 250 | 30 | 70 | 10 | 6.922141 | 32.96186
LCC_ICCG | 4.5 | 4 | 128 | 750 | 50 | 50 | 10 | 6.44735 | 67.41195
LCC_ICCG | 5 | 4 | 128 | 250 | 40 | 50 | 10 | 6.925746 | 54.98131
LCC_ICCG | 5 | 4 | 128 | 250 | 40 | 60 | 10 | 11.65828 | 56.22295
LCC_ICCG | 5 | 4 | 128 | 250 | 50 | 60 | 10 | 8.094667 | 67.53058
LCC_ICCG | 5 | 4 | 128 | 750 | 50 | 50 | 10 | 6.928065 | 66.65694
LCC_ICCG | 5.5 | 4 | 128 | 500 | 50 | 50 | 10 | 6.318347 | 69.62717
LCC_ICCG | 5.5 | 4 | 128 | 750 | 50 | 50 | 10 | 7.328765 | 65.78176
LCC_ICCG | 6 | 4 | 128 | 250 | 40 | 50 | 10 | 8.123624 | 54.67174
LCC_ICCG | 6 | 4 | 128 | 250 | 40 | 60 | 10 | 11.95452 | 55.2185
LCC_ICCG | 6 | 4 | 128 | 250 | 50 | 50 | 10 | 5.999577 | 68.24918
LCC_ICCG | 6 | 4 | 128 | 250 | 50 | 60 | 10 | 8.543062 | 66.72034
LCC_ICCG | 6 | 4 | 128 | 500 | 50 | 50 | 10 | 6.613939 | 68.9972
LCC_ICCG | 6 | 4 | 128 | 750 | 50 | 50 | 10 | 7.502431 | 64.80223
LCC_ICCG | 6 | 4 | 128 | 1000 | 50 | 50 | 10 | 6.072003 | 63.01774
LCC_ICCG | 6.5 | 4 | 128 | 250 | 50 | 50 | 10 | 6.291368 | 67.93348
LCC_ICCG | 6.5 | 4 | 128 | 500 | 50 | 50 | 10 | 6.752532 | 68.42968
LCC_ICCG | 6.5 | 4 | 128 | 750 | 50 | 50 | 10 | 7.72843 | 64.04795
LCC_ICCG | 6.5 | 4 | 128 | 1000 | 50 | 50 | 10 | 6.094621 | 62.05877
LCC_ICCG | 7 | 4 | 128 | 250 | 50 | 50 | 10 | 6.772896 | 67.24023
LCC_ICCG | 7 | 4 | 128 | 500 | 50 | 50 | 10 | 6.725201 | 67.70001
LCC_ICCG | 7 | 4 | 128 | 750 | 50 | 50 | 10 | 7.790668 | 63.09205
LCC_ICCG | 7 | 4 | 128 | 1000 | 50 | 50 | 10 | 6.211261 | 61.39395
LCC_ICCG | 7.5 | 4 | 128 | 250 | 50 | 50 | 10 | 6.860967 | 67.58957
LCC_ICCG | 7.5 | 4 | 128 | 500 | 50 | 50 | 10 | 7.043633 | 67.3268
LCC_ICCG | 7.5 | 4 | 128 | 750 | 50 | 50 | 10 | 8.006651 | 62.53031
LCC_ICCG | 7.5 | 4 | 128 | 1000 | 50 | 50 | 10 | 6.281075 | 60.47625
LCC_ICCG | 0.5 | 1 | 32 | 250 | 50 | 50 | 10 | 0.4775363 | 75.47776
LCC_ICCG | 0.5 | 4 | 128 | 62.5 | 50 | 50 | 10 | 0.08346999 | 70.62779
LCC_ICCG | 0.5 | 4 | 128 | 250 | 50 | 50 | 10 | 0.4344893 | 78.59593
LCC_ICCG | 0.5 | 4 | 128 | 500 | 50 | 50 | 10 | 0.5134873 | 77.5963
LCC_ICCG | 0.5 | 4 | 128 | 750 | 50 | 50 | 10 | 0.6020483 | 77.517
LCC_ICCG | 0.5 | 4 | 128 | 1000 | 50 | 50 | 10 | 0.6347378 | 77.73454
LCC_ICCG | 0.5 | 8 | 256 | 250 | 50 | 50 | 10 | 0.3749682 | 79.88073
LCC_ICCG | 0.5 | 12 | 384 | 250 | 50 | 50 | 10 | 0.3712693 | 79.35624
LCC_ICCG | 0.5 | 16 | 512 | 250 | 50 | 50 | 10 | 0.3137609 | 79.43643
LCC_ICCG | 0.583333333 | 4 | 128 | 250 | 20 | 50 | 8 | 0.3814451 | 51.55477
LCC_ICCG | 0.583333333 | 4 | 128 | 250 | 20 | 50 | 9 | 0.662401 | 54.25578
LCC_ICCG | 0.583333333 | 4 | 128 | 250 | 20 | 60 | 9 | 2.374173 | 51.49798
LCC_ICCG | 0.583333333 | 4 | 128 | 250 | 30 | 50 | 8 | 0.4907858 | 58.5747
LCC_ICCG | 0.583333333 | 4 | 128 | 250 | 30 | 50 | 9 | 0.8583531 | 63.26352
LCC_ICCG | 0.583333333 | 4 | 128 | 250 | 30 | 50 | 10 | 0.7208318 | 53.6535
LCC_ICCG | 0.583333333 | 4 | 128 | 250 | 30 | 60 | 8 | 1.039245 | 62.54939
LCC_ICCG | 0.583333333 | 4 | 128 | 250 | 30 | 60 | 9 | 2.392024 | 65.78495
LCC_ICCG | 0.583333333 | 4 | 128 | 250 | 30 | 60 | 10 | 2.398344 | 53.31098
LCC_ICCG | 0.583333333 | 4 | 128 | 250 | 30 | 70 | 8 | 0.2392301 | 60.66724
LCC_ICCG | 0.583333333 | 4 | 128 | 250 | 30 | 70 | 9 | 1.323176 | 53.87696
LCC_ICCG | 1 | 1 | 32 | 250 | 50 | 50 | 10 | 1.120497 | 75.69923
LCC_ICCG | 1 | 4 | 128 | 62.5 | 50 | 50 | 10 | 0.2293993 | 73.24816
LCC_ICCG | 1 | 4 | 128 | 250 | 50 | 50 | 10 | 0.9864316 | 76.97885
LCC_ICCG | 1 | 4 | 128 | 500 | 50 | 50 | 10 | 1.20138 | 76.67547
LCC_ICCG | 1 | 4 | 128 | 750 | 50 | 50 | 10 | 1.40295 | 75.34327
LCC_ICCG | 1 | 4 | 128 | 1000 | 50 | 50 | 10 | 1.489081 | 75.895
LCC_ICCG | 1 | 8 | 256 | 250 | 50 | 50 | 10 | 0.7808242 | 78.4251
LCC_ICCG | 1 | 12 | 384 | 250 | 50 | 50 | 10 | 0.7593669 | 77.10239
LCC_ICCG | 1 | 16 | 512 | 250 | 50 | 50 | 10 | 0.623886 | 78.02068
LCC_ICCG | 1.083333333 | 4 | 128 | 250 | 20 | 50 | 9 | 1.26395 | 51.28829
LCC_ICCG | 1.083333333 | 4 | 128 | 250 | 30 | 50 | 8 | 0.6896761 | 55.91668
LCC_ICCG | 1.083333333 | 4 | 128 | 250 | 30 | 50 | 9 | 1.454211 | 61.18122
LCC_ICCG | 1.083333333 | 4 | 128 | 250 | 30 | 60 | 8 | 1.350432 | 60.11845
LCC_ICCG | 1.083333333 | 4 | 128 | 250 | 30 | 60 | 9 | 3.562415 | 63.18376
LCC_ICCG | 1.083333333 | 4 | 128 | 250 | 30 | 70 | 8 | 0.2444597 | 56.42039
LCC_ICCG | 1.083333333 | 4 | 128 | 250 | 30 | 70 | 9 | 2.600912 | 51.11426
LCC_ICCG | 1.5 | 1 | 32 | 250 | 50 | 50 | 10 | 1.842068 | 74.34574
LCC_ICCG | 1.5 | 4 | 128 | 62.5 | 50 | 50 | 10 | 0.4027884 | 71.51957
LCC_ICCG | 1.5 | 4 | 128 | 250 | 50 | 50 | 10 | 1.602228 | 75.24745
LCC_ICCG | 1.5 | 4 | 128 | 500 | 50 | 50 | 10 | 1.980772 | 75.15158
LCC_ICCG | 1.5 | 4 | 128 | 750 | 50 | 50 | 10 | 2.348949 | 73.40205
LCC_ICCG | 1.5 | 4 | 128 | 1000 | 50 | 50 | 10 | 2.478765 | 74.60605
LCC_ICCG | 1.5 | 8 | 256 | 250 | 50 | 50 | 10 | 1.201408 | 76.84856
LCC_ICCG | 1.5 | 12 | 384 | 250 | 50 | 50 | 10 | 1.150206 | 75.18565
LCC_ICCG | 1.5 | 16 | 512 | 250 | 50 | 50 | 10 | 0.7684617 | 76.23474
LCC_ICCG | 1.583333333 | 4 | 128 | 250 | 30 | 50 | 8 | 0.7815726 | 55.07403
LCC_ICCG | 1.583333333 | 4 | 128 | 250 | 30 | 50 | 9 | 1.858219 | 59.18968
LCC_ICCG | 1.583333333 | 4 | 128 | 250 | 30 | 60 | 8 | 1.524542 | 59.22247
LCC_ICCG | 1.583333333 | 4 | 128 | 250 | 30 | 60 | 9 | 4.083248 | 61.35849
LCC_ICCG | 1.583333333 | 4 | 128 | 250 | 30 | 70 | 8 | 0.2357191 | 54.08861
LCC_ICCG | 2 | 1 | 32 | 250 | 50 | 50 | 10 | 2.485288 | 73.33328
LCC_ICCG | 2 | 4 | 128 | 62.5 | 50 | 50 | 10 | 0.530331 | 69.53712
LCC_ICCG | 2 | 4 | 128 | 250 | 40 | 50 | 8 | 0.8463972 | 66.07992
LCC_ICCG | 2 | 4 | 128 | 250 | 40 | 50 | 9 | 1.738142 | 68.94792
LCC_ICCG | 2 | 4 | 128 | 250 | 40 | 50 | 10 | 2.857974 | 59.97926
LCC_ICCG | 2 | 4 | 128 | 250 | 40 | 60 | 8 | 1.270972 | 66.69247
LCC_ICCG | 2 | 4 | 128 | 250 | 40 | 60 | 9 | 2.818133 | 69.04574
LCC_ICCG | 2 | 4 | 128 | 250 | 40 | 70 | 8 | 0.1090635 | 60.22294
LCC_ICCG | 2 | 4 | 128 | 250 | 40 | 70 | 9 | 2.294824 | 62.57619
LCC_ICCG | 2 | 4 | 128 | 250 | 50 | 50 | 8 | 0.9076368 | 76.39874
LCC_ICCG | 2 | 4 | 128 | 250 | 50 | 50 | 9 | 2.155141 | 76.83692
LCC_ICCG | 2 | 4 | 128 | 250 | 50 | 50 | 10 | 2.062295 | 73.71132
LCC_ICCG | 2 | 4 | 128 | 250 | 50 | 60 | 8 | 0.7086726 | 75.38828
LCC_ICCG | 2 | 4 | 128 | 250 | 50 | 60 | 9 | 1.481578 | 76.51198
LCC_ICCG | 2 | 4 | 128 | 250 | 50 | 60 | 10 | 4.003788 | 70.95631
LCC_ICCG | 2 | 4 | 128 | 250 | 50 | 70 | 8 | 0.04728796 | 65.66976
LCC_ICCG | 2 | 4 | 128 | 250 | 50 | 70 | 9 | 0.08731364 | 68.791
LCC_ICCG | 2 | 4 | 128 | 250 | 50 | 70 | 10 | 0.238491 | 61.22383
LCC_ICCG | 2 | 4 | 128 | 500 | 50 | 50 | 10 | 2.670993 | 74.23253
LCC_ICCG | 2 | 4 | 128 | 750 | 50 | 50 | 10 | 3.131889 | 72.20334
LCC_ICCG | 2 | 4 | 128 | 1000 | 50 | 50 | 10 | 3.288851 | 73.3875
LCC_ICCG | 2 | 8 | 256 | 250 | 50 | 50 | 10 | 1.58289 | 75.75906
LCC_ICCG | 2 | 12 | 384 | 250 | 50 | 50 | 10 | 1.46605 | 73.78407
LCC_ICCG | 2 | 16 | 512 | 250 | 50 | 50 | 10 | 1.158966 | 75.0193
LCC_ICCG | 2.083333333 | 4 | 128 | 250 | 30 | 50 | 8 | 0.9171166 | 54.57994
LCC_ICCG | 2.083333333 | 4 | 128 | 250 | 30 | 50 | 9 | 2.259529 | 57.49174
LCC_ICCG | 2.083333333 | 4 | 128 | 250 | 30 | 60 | 8 | 1.619931 | 58.16801
LCC_ICCG | 2.083333333 | 4 | 128 | 250 | 30 | 60 | 9 | 4.487089 | 60.16097
LCC_ICCG | 2.083333333 | 4 | 128 | 250 | 30 | 70 | 8 | 0.2404682 | 51.03468
LCC_ICCG | 2.5 | 1 | 32 | 250 | 50 | 50 | 10 | 3.064127 | 71.76042
LCC_ICCG | 2.5 | 4 | 128 | 62.5 | 50 | 50 | 10 | 0.6489852 | 67.23925
LCC_ICCG | 2.5 | 4 | 128 | 250 | 50 | 50 | 10 | 2.639283 | 72.85321
LCC_ICCG | 2.5 | 4 | 128 | 500 | 50 | 50 | 10 | 3.228027 | 72.66859
LCC_ICCG | 2.5 | 4 | 128 | 750 | 50 | 50 | 10 | 3.856103 | 70.3993
LCC_ICCG | 2.5 | 4 | 128 | 1000 | 50 | 50 | 10 | 3.793403 | 71.12197
LCC_ICCG | 2.5 | 8 | 256 | 250 | 50 | 50 | 10 | 1.886575 | 74.90439
LCC_ICCG | 2.5 | 12 | 384 | 250 | 50 | 50 | 10 | 1.727307 | 72.7432
LCC_ICCG | 2.5 | 16 | 512 | 250 | 50 | 50 | 10 | 1.335113 | 74.11501
LCC_ICCG | 3 | 1 | 32 | 250 | 50 | 50 | 10 | 3.598098 | 71.25291
LCC_ICCG | 3 | 4 | 128 | 62.5 | 50 | 50 | 10 | 0.8118782 | 65.57709
LCC_ICCG | 3 | 4 | 128 | 250 | 40 | 50 | 8 | 0.9734223 | 65.55615
LCC_ICCG | 3 | 4 | 128 | 250 | 40 | 50 | 9 | 2.088782 | 67.58498
LCC_ICCG | 3 | 4 | 128 | 250 | 40 | 50 | 10 | 4.210883 | 57.00057
LCC_ICCG | 3 | 4 | 128 | 250 | 40 | 60 | 8 | 1.342542 | 65.11858
LCC_ICCG | 3 | 4 | 128 | 250 | 40 | 60 | 9 | 3.160052 | 67.65515
LCC_ICCG | 3 | 4 | 128 | 250 | 40 | 70 | 8 | 0.1089711 | 55.22735
LCC_ICCG | 3 | 4 | 128 | 250 | 40 | 70 | 9 | 2.640679 | 58.46545
LCC_ICCG | 3 | 4 | 128 | 250 | 40 | 70 | 10 | 4.282526 | 52.34235
LCC_ICCG | 3 | 4 | 128 | 250 | 50 | 50 | 8 | 1.090118 | 75.62138
LCC_ICCG | 3 | 4 | 128 | 250 | 50 | 50 | 9 | 2.738451 | 75.63042
LCC_ICCG | 3 | 4 | 128 | 250 | 50 | 50 | 10 | 3.197461 | 71.6352
LCC_ICCG | 3 | 4 | 128 | 250 | 50 | 60 | 8 | 0.7236591 | 74.28551
LCC_ICCG | 3 | 4 | 128 | 250 | 50 | 60 | 9 | 1.632663 | 75.2651
LCC_ICCG | 3 | 4 | 128 | 250 | 50 | 60 | 10 | 5.56806 | 69.41105
LCC_ICCG | 3 | 4 | 128 | 250 | 50 | 70 | 8 | 0.04422043 | 66.87311
LCC_ICCG | 3 | 4 | 128 | 250 | 50 | 70 | 9 | 0.08546573 | 66.40008
LCC_ICCG | 3 | 4 | 128 | 250 | 50 | 70 | 10 | 0.3323832 | 61.26969
LCC_ICCG | 3 | 4 | 128 | 500 | 50 | 50 | 10 | 3.802162 | 72.03287
LCC_ICCG | 3 | 4 | 128 | 750 | 50 | 50 | 10 | 4.494278 | 69.4943
LCC_ICCG | 3 | 4 | 128 | 1000 | 50 | 50 | 10 | 4.249227 | 69.85514
LCC_ICCG | 3 | 8 | 256 | 250 | 50 | 50 | 10 | 2.686756 | 73.79863
LCC_ICCG | 3.083333333 | 4 | 128 | 250 | 30 | 50 | 8 | 1.012617 | 53.77116
LCC_ICCG | 3.083333333 | 4 | 128 | 250 | 30 | 50 | 9 | 2.682146 | 56.01179
LCC_ICCG | 3.083333333 | 4 | 128 | 250 | 30 | 60 | 8 | 1.684834 | 57.72597
LCC_ICCG | 3.083333333 | 4 | 128 | 250 | 30 | 60 | 9 | 5.403409 | 58.14751
LCC_ICCG | 3.5 | 1 | 32 | 250 | 50 | 50 | 10 | 4.459666 | 69.62572
LCC_ICCG | 3.5 | 4 | 128 | 62.5 | 50 | 50 | 10 | 0.8898415 | 64.34777
LCC_ICCG | 3.5 | 4 | 128 | 250 | 50 | 50 | 10 | 3.661841 | 71.30348
LCC_ICCG | 3.5 | 4 | 128 | 500 | 50 | 50 | 10 | 4.430765 | 71.66106
LCC_ICCG | 3.5 | 4 | 128 | 750 | 50 | 50 | 10 | 5.322972 | 68.94696
LCC_ICCG | 3.5 | 4 | 128 | 1000 | 50 | 50 | 10 | 4.771224 | 68.77724
LCC_ICCG | 3.5 | 8 | 256 | 250 | 50 | 50 | 10 | 2.580178 | 73.39894
LCC_ICCG | 4 | 1 | 32 | 250 | 50 | 50 | 10 | 5.206221 | 70.25467
LCC_ICCG | 4 | 4 | 128 | 62.5 | 50 | 50 | 10 | 0.9144371 | 64.20575
LCC_ICCG | 4 | 4 | 128 | 250 | 40 | 50 | 8 | 1.004689 | 64.76287
LCC_ICCG | 4 | 4 | 128 | 250 | 40 | 50 | 9 | 2.275273 | 66.34605
LCC_ICCG | 4 | 4 | 128 | 250 | 40 | 50 | 10 | 5.562017 | 55.74151
LCC_ICCG | 4 | 4 | 128 | 250 | 40 | 60 | 8 | 1.284924 | 64.53521
LCC_ICCG | 4 | 4 | 128 | 250 | 40 | 60 | 9 | 3.130781 | 66.43325
LCC_ICCG | 4 | 4 | 128 | 250 | 40 | 70 | 8 | 0.1008034 | 53.5698
LCC_ICCG | 4 | 4 | 128 | 250 | 40 | 70 | 9 | 2.437538 | 55.34805
LCC_ICCG | 4 | 4 | 128 | 250 | 50 | 50 | 8 | 1.214463 | 74.93189
LCC_ICCG | 4 | 4 | 128 | 250 | 50 | 50 | 9 | 3.306073 | 74.50785
LCC_ICCG | 4 | 4 | 128 | 250 | 50 | 50 | 10 | 4.246333 | 70.53334
LCC_ICCG | 4 | 4 | 128 | 250 | 50 | 60 | 8 | 0.7081921 | 73.25995
LCC_ICCG | 4 | 4 | 128 | 250 | 50 | 60 | 9 | 1.691445 | 73.90677
LCC_ICCG | 4 | 4 | 128 | 250 | 50 | 70 | 8 | 0.04667815 | 64.03506
LCC_ICCG | 4 | 4 | 128 | 250 | 50 | 70 | 9 | 0.08481896 | 64.32978
LCC_ICCG | 4 | 4 | 128 | 250 | 50 | 70 | 10 | 0.4046733 | 60.42914
LCC_ICCG | 4 | 4 | 128 | 500 | 50 | 50 | 10 | 5.026106 | 71.20047
LCC_ICCG | 4 | 4 | 128 | 1000 | 50 | 50 | 10 | 5.127316 | 67.6465
LCC_ICCG | 4.083333333 | 4 | 128 | 250 | 30 | 50 | 8 | 1.02396 | 52.93586
LCC_ICCG | 4.083333333 | 4 | 128 | 250 | 30 | 50 | 9 | 2.913431 | 54.44585
LCC_ICCG | 4.083333333 | 4 | 128 | 250 | 30 | 60 | 8 | 1.638064 | 56.67184
LCC_ICCG | 4.083333333 | 4 | 128 | 250 | 30 | 60 | 9 | 4.763629 | 58.08348
LCC_ICCG | 4.5 | 4 | 128 | 62.5 | 50 | 50 | 10 | 1.093407 | 62.15623
LCC_ICCG | 4.5 | 4 | 128 | 250 | 50 | 50 | 10 | 4.556756 | 69.16033
LCC_ICCG | 4.5 | 4 | 128 | 500 | 50 | 50 | 10 | 5.353518 | 70.66772
LCC_ICCG | 4.5 | 4 | 128 | 1000 | 50 | 50 | 10 | 5.354276 | 66.23762
LCC_ICCG | 5 | 4 | 128 | 62.5 | 50 | 50 | 10 | 1.201103 | 61.222
LCC_ICCG | 5 | 4 | 128 | 250 | 40 | 50 | 8 | 1.028675 | 63.80189
LCC_ICCG | 5 | 4 | 128 | 250 | 40 | 50 | 9 | 2.549614 | 65.27065
LCC_ICCG | 5 | 4 | 128 | 250 | 40 | 60 | 8 | 1.300391 | 63.66993
LCC_ICCG | 5 | 4 | 128 | 250 | 40 | 60 | 9 | 3.308623 | 65.57288
LCC_ICCG | 5 | 4 | 128 | 250 | 40 | 70 | 8 | 0.1041296 | 52.06552
LCC_ICCG | 5 | 4 | 128 | 250 | 40 | 70 | 9 | 2.436171 | 52.28236
LCC_ICCG | 5 | 4 | 128 | 250 | 50 | 50 | 8 | 1.304974 | 74.44853
LCC_ICCG | 5 | 4 | 128 | 250 | 50 | 50 | 9 | 3.64363 | 73.63239
LCC_ICCG | 5 | 4 | 128 | 250 | 50 | 50 | 10 | 5.184225 | 68.7436
LCC_ICCG | 5 | 4 | 128 | 250 | 50 | 60 | 8 | 0.723807 | 72.46862
LCC_ICCG | 5 | 4 | 128 | 250 | 50 | 60 | 9 | 1.746236 | 73.06113
LCC_ICCG | 5 | 4 | 128 | 250 | 50 | 70 | 8 | 0.048138 | 63.91224
LCC_ICCG | 5 | 4 | 128 | 250 | 50 | 70 | 9 | 0.08662991239 | 62.09229
LCC_ICCG | 5 | 4 | 128 | 250 | 50 | 70 | 10 | 0.4726578 | 60.2293
LCC_ICCG | 5 | 4 | 128 | 500 | 50 | 50 | 10 | 5.869971 | 70.21934
LCC_ICCG | 5 | 4 | 128 | 1000 | 50 | 50 | 10 | 5.718387 | 65.3837
LCC_ICCG | 5.5 | 4 | 128 | 62.5 | 50 | 50 | 10 | 1.336776 | 60.47931
LCC_ICCG | 5.5 | 4 | 128 | 250 | 50 | 50 | 10 | 5.617695 | 68.54998
LCC_ICCG | 5.5 | 4 | 128 | 1000 | 50 | 50 | 10 | 5.909498 | 63.98787
LCC_ICCG | 6 | 4 | 128 | 62.5 | 50 | 50 | 10 | 1.485385 | 59.85865
LCC_ICCG | 6 | 4 | 128 | 250 | 40 | 50 | 8 | 1.043846 | 62.99375
LCC_ICCG | 6 | 4 | 128 | 250 | 40 | 50 | 9 | 2.6166 | 64.75576
LCC_ICCG | 6 | 4 | 128 | 250 | 40 | 60 | 8 | 1.25837 | 63.12864
LCC_ICCG | 6 | 4 | 128 | 250 | 40 | 60 | 9 | 3.24925 | 64.87856
LCC_ICCG | 6 | 4 | 128 | 250 | 40 | 70 | 8 | 0.10862 | 51.56768
LCC_ICCG | 6 | 4 | 128 | 250 | 40 | 70 | 9 | 2.720527 | 51.10222
LCC_ICCG | 6 | 4 | 128 | 250 | 50 | 50 | 8 | 1.41461 | 73.9916
LCC_ICCG | 6 | 4 | 128 | 250 | 50 | 50 | 9 | 3.826758 | 72.82156
LCC_ICCG | 6 | 4 | 128 | 250 | 50 | 60 | 8 | 0.7037202 | 71.72734
LCC_ICCG | 6 | 4 | 128 | 250 | 50 | 60 | 9 | 1.75056 | 72.26921
LCC_ICCG | 6 | 4 | 128 | 250 | 50 | 70 | 8 | 0.04941305 | 63.73515
LCC_ICCG | 6 | 4 | 128 | 250 | 50 | 70 | 9 | 0.120077 | 59.85625
LCC_ICCG | 6 | 4 | 128 | 250 | 50 | 70 | 10 | 0.5253971 | 59.63049
LCC_ICCG | 6.5 | 4 | 128 | 62.5 | 50 | 50 | 10 | 1.486383 | 60.01569
LCC_ICCG | 7 | 4 | 128 | 62.5 | 50 | 50 | 10 | 1.61485 | 58.7317
LCC_ICCG | 7.5 | 4 | 128 | 62.5 | 50 | 50 | 10 | 1.792138 | 58.52939