## constrained
family | time | substrate / disc mL-1 | S | enzyme | solvent | temperature | ph | BHET | Mean_BHET | Mean_Selectivity_BHET
1 | 0.25 | 1 | 32 | 250 | 0 | 50 | 10 | 0.0017583615 | 0.01397018 | 10.46578
1 | 0.25 | 2 | 64 | 250 | 0 | 50 | 10 | 0.0033957775 | 0.01348973 | 10.86484
1 | 0.25 | 4 | 128 | 62.5 | 0 | 50 | 10 | 0.0040656295 | 0.008075357 | 9.698994
1 | 0.25 | 4 | 128 | 125 | 0 | 50 | 10 | 0.005098318 | 0.01012653 | 8.257459
1 | 0.25 | 4 | 128 | 250 | 0 | 50 | 10 | 0.00626590725 | 0.01244566 | 10.01169
1 | 0.25 | 4 | 128 | 500 | 0 | 50 | 10 | 0.0056472245 | 0.0112168 | 8.750453
1 | 0.25 | 4 | 128 | 750 | 0 | 50 | 10 | 0.006121703 | 0.01215923 | 9.729638
1 | 0.25 | 4 | 128 | 1000 | 0 | 50 | 10 | 0.004763392 | 0.00946128736 | 8.799123
1 | 0.25 | 8 | 256 | 250 | 0 | 50 | 10 | 0.0136668415 | 0.01357288 | 11.24935
1 | 0.25 | 12 | 384 | 250 | 0 | 50 | 10 | 0.021491085 | 0.01422889 | 12.94427
1 | 0.25 | 16 | 512 | 250 | 0 | 50 | 10 | 0.027091792 | 0.01345277 | 13.11721
1 | 0.5 | 1 | 32 | 250 | 0 | 50 | 10 | 0.002214233 | 0.01759208 | 4.942378
1 | 0.5 | 2 | 64 | 250 | 0 | 50 | 10 | 0.004298217 | 0.01707467 | 5.0224
1 | 0.5 | 4 | 128 | 62.5 | 0 | 50 | 10 | 0.006307773 | 0.01252881 | 5.408669
1 | 0.5 | 4 | 128 | 125 | 0 | 50 | 10 | 0.0066706095 | 0.0132495 | 4.209939
1 | 0.5 | 4 | 128 | 250 | 0 | 50 | 10 | 0.00875924525 | 0.01739805 | 5.209812
1 | 0.5 | 4 | 128 | 500 | 0 | 50 | 10 | 0.0076195665 | 0.01513436 | 4.701248
1 | 0.5 | 4 | 128 | 750 | 0 | 50 | 10 | 0.00725673 | 0.01441368 | 4.782151
1 | 0.5 | 4 | 128 | 1000 | 0 | 50 | 10 | 0.0063356835 | 0.01258425 | 4.542744
1 | 0.5 | 8 | 256 | 250 | 0 | 50 | 10 | 0.0192861555 | 0.01915356 | 5.63243
1 | 0.5 | 12 | 384 | 250 | 0 | 50 | 10 | 0.0336135455 | 0.02225497 | 6.623751
1 | 0.5 | 16 | 512 | 250 | 0 | 50 | 10 | 0.043279882 | 0.02149117 | 6.899628
1 | 0.583333333 | 4 | 128 | 250 | 0 | 50 | 8 | 0.0080289205 | 0.01594744 | 16.15457
1 | 0.583333333 | 4 | 128 | 250 | 0 | 50 | 9 | 0.011703803 | 0.02324668 | 19.10004
1 | 0.583333333 | 4 | 128 | 250 | 0 | 50 | 10 | 0.0076195665 | 0.01513436 | 12.58255
1 | 0.583333333 | 4 | 128 | 250 | 0 | 60 | 8 | 0.0758700425 | 0.1506969 | 20.93788
1 | 0.583333333 | 4 | 128 | 250 | 0 | 60 | 9 | 0.0783261665 | 0.1555753 | 19.624
1 | 0.583333333 | 4 | 128 | 250 | 0 | 60 | 10 | 0.025845123 | 0.05133488 | 7.9576
1 | 0.583333333 | 4 | 128 | 250 | 0 | 70 | 8 | 0.1504096845 | 0.2987512 | 21.51128
1 | 0.583333333 | 4 | 128 | 250 | 0 | 70 | 9 | 0.115884396 | 0.2301754 | 16.00273
1 | 0.583333333 | 4 | 128 | 250 | 0 | 70 | 10 | 0.067617838 | 0.1343059 | 9.122134
1 | 0.583333333 | 4 | 128 | 250 | 20 | 50 | 10 | 0.2119430335 | 0.4209719 | 39.96894
1 | 0.583333333 | 4 | 128 | 250 | 20 | 60 | 8 | 0.6099281565 | 1.21147 | 49.80842
1 | 0.583333333 | 4 | 128 | 250 | 20 | 60 | 10 | 0.7761258805 | 1.54158 | 35.41374
1 | 0.583333333 | 4 | 128 | 250 | 20 | 70 | 8 | 0.140371208 | 0.2788123 | 49.73818
1 | 0.583333333 | 4 | 128 | 250 | 20 | 70 | 9 | 0.5534186975 | 1.099228 | 36.2896
1 | 0.583333333 | 4 | 128 | 250 | 20 | 70 | 10 | 0.570025445 | 1.132213 | 27.80816
1 | 0.583333333 | 4 | 128 | 250 | 30 | 70 | 10 | 0.6487423585 | 1.288565 | 41.76527
1 | 0.75 | 1 | 32 | 250 | 0 | 50 | 10 | 0.002083984 | 0.01655725288 | 2.614562
1 | 0.75 | 2 | 64 | 250 | 0 | 50 | 10 | 0.0047913025 | 0.01903345 | 3.19125
1 | 0.75 | 4 | 128 | 62.5 | 0 | 50 | 10 | 0.0083080255 | 0.01650182 | 3.737594
1 | 0.75 | 4 | 128 | 125 | 0 | 50 | 10 | 0.0069869285 | 0.01387779 | 2.548557
1 | 0.75 | 4 | 128 | 250 | 0 | 50 | 10 | 0.010103601 | 0.02006828 | 3.409605
1 | 0.75 | 4 | 128 | 500 | 0 | 50 | 10 | 0.008726683 | 0.01733337 | 3.185341
1 | 0.75 | 4 | 128 | 750 | 0 | 50 | 10 | 0.0089592705 | 0.01779535 | 3.397862
1 | 0.75 | 4 | 128 | 1000 | 0 | 50 | 10 | 0.0077312085 | 0.01535611 | 3.251614
1 | 0.75 | 8 | 256 | 250 | 0 | 50 | 10 | 0.0238820845 | 0.0237179 | 3.817383
1 | 0.75 | 12 | 384 | 250 | 0 | 50 | 10 | 0.044507944 | 0.02946797 | 4.677473
1 | 0.75 | 16 | 512 | 250 | 0 | 50 | 10 | 0.057197918 | 0.02840234 | 4.898247
1 | 1 | 1 | 32 | 250 | 0 | 50 | 10 | 0.002139805 | 0.01700075 | 1.855945
1 | 1 | 2 | 64 | 250 | 0 | 50 | 10 | 0.005470458 | 0.02173139 | 2.503171
1 | 1 | 4 | 128 | 62.5 | 0 | 50 | 10 | 0.009619819 | 0.01910737 | 2.749914
1 | 1 | 4 | 128 | 125 | 0 | 50 | 10 | 0.007833547 | 0.01555938 | 1.926062
1 | 1 | 4 | 128 | 250 | 0 | 50 | 10 | 0.0119549975 | 0.02374561 | 2.718206
1 | 1 | 4 | 128 | 500 | 0 | 50 | 10 | 0.011052558 | 0.02195314 | 2.616663
1 | 1 | 4 | 128 | 750 | 0 | 50 | 10 | 0.010829274 | 0.02150965 | 2.796403
1 | 1 | 4 | 128 | 1000 | 0 | 50 | 10 | 0.010178029 | 0.02021611 | 2.908993
1 | 1 | 8 | 256 | 250 | 0 | 50 | 10 | 0.028673387 | 0.02847626 | 3.113778
1 | 1 | 12 | 384 | 250 | 0 | 50 | 10 | 0.053197413 | 0.03522112 | 3.774863
1 | 1 | 16 | 512 | 250 | 0 | 50 | 10 | 0.072827798 | 0.03616355 | 4.133412
1 | 1.083333333 | 4 | 128 | 250 | 0 | 50 | 8 | 0.0205700385 | 0.04085724 | 12.66877
1 | 1.083333333 | 4 | 128 | 250 | 0 | 50 | 9 | 0.0230075555 | 0.04569876 | 13.68062
1 | 1.083333333 | 4 | 128 | 250 | 0 | 50 | 10 | 0.011927087 | 0.02369018 | 6.901009
1 | 1.083333333 | 4 | 128 | 250 | 0 | 60 | 8 | 0.174217341 | 0.3460392 | 16.96428
1 | 1.083333333 | 4 | 128 | 250 | 0 | 60 | 9 | 0.1476930625 | 0.2933553 | 14.38029
1 | 1.083333333 | 4 | 128 | 250 | 0 | 60 | 10 | 0.047596706 | 0.09453896 | 5.086664
1 | 1.083333333 | 4 | 128 | 250 | 0 | 70 | 8 | 0.243863342 | 0.4843736 | 16.03894
1 | 1.083333333 | 4 | 128 | 250 | 0 | 70 | 9 | 0.171798431 | 0.3412346 | 8.290777
1 | 1.083333333 | 4 | 128 | 250 | 0 | 70 | 10 | 0.1232806785 | 0.2448662 | 5.835465
1 | 1.083333333 | 4 | 128 | 250 | 20 | 50 | 8 | 0.2842870495 | 0.5646652 | 47.49733
1 | 1.083333333 | 4 | 128 | 250 | 20 | 50 | 10 | 0.361757294 | 0.7185404 | 32.2017
1 | 1.083333333 | 4 | 128 | 250 | 20 | 60 | 8 | 0.8127816705 | 1.614388 | 46.52274
1 | 1.083333333 | 4 | 128 | 250 | 20 | 60 | 9 | 2.133246 | 4.23716 | 47.52445
1 | 1.083333333 | 4 | 128 | 250 | 20 | 60 | 10 | 1.361883544 | 2.705041 | 29.63019
1 | 1.083333333 | 4 | 128 | 250 | 20 | 70 | 8 | 0.1697981785 | 0.3372616 | 44.73445
1 | 1.083333333 | 4 | 128 | 250 | 20 | 70 | 9 | 1.098278 | 2.181455 | 32.74012
1 | 1.083333333 | 4 | 128 | 250 | 20 | 70 | 10 | 1.149949814 | 2.284088 | 25.02813
1 | 1.083333333 | 4 | 128 | 250 | 30 | 50 | 10 | 0.6630883555 | 1.317059 | 47.4275
1 | 1.083333333 | 4 | 128 | 250 | 30 | 60 | 10 | 2.205357 | 4.380391 | 47.89911
1 | 1.083333333 | 4 | 128 | 250 | 30 | 70 | 10 | 1.185647 | 2.354992 | 36.98798
1 | 1.25 | 1 | 32 | 250 | 0 | 50 | 10 | 0.003088762 | 0.02454021409 | 1.981196
1 | 1.25 | 2 | 64 | 250 | 0 | 50 | 10 | 0.00614031 | 0.02439238 | 2.035045
1 | 1.25 | 4 | 128 | 62.5 | 0 | 50 | 10 | 0.010717632 | 0.02128789656 | 2.246769
1 | 1.25 | 4 | 128 | 125 | 0 | 50 | 10 | 0.008577827 | 0.01703771 | 1.623485
1 | 1.25 | 4 | 128 | 250 | 0 | 50 | 10 | 0.0133319155 | 0.02648052 | 2.26498
1 | 1.25 | 4 | 128 | 500 | 0 | 50 | 10 | 0.012876044 | 0.02557504 | 2.358554
1 | 1.25 | 4 | 128 | 750 | 0 | 50 | 10 | 0.014401818 | 0.02860561 | 2.825803
1 | 1.25 | 4 | 128 | 1000 | 0 | 50 | 10 | 0.011461912 | 0.02276622271 | 2.43036
1 | 1.25 | 8 | 256 | 250 | 0 | 50 | 10 | 0.033157674 | 0.03292971 | 2.607498
1 | 1.25 | 12 | 384 | 250 | 0 | 50 | 10 | 0.063915045 | 0.04231709 | 3.291719
1 | 1.25 | 16 | 512 | 250 | 0 | 50 | 10 | 0.090281164 | 0.04483024 | 3.703158
1 | 1.5 | 1 | 32 | 250 | 0 | 50 | 10 | 0.002642194 | 0.02099223133 | 1.358133
1 | 1.5 | 2 | 64 | 250 | 0 | 50 | 10 | 0.005879812 | 0.02335755317 | 1.546855
1 | 1.5 | 4 | 128 | 62.5 | 0 | 50 | 10 | 0.01358311 | 0.02697945 | 2.072968
1 | 1.5 | 4 | 128 | 125 | 0 | 50 | 10 | 0.01079206 | 0.02143573 | 1.586373
1 | 1.5 | 4 | 128 | 250 | 0 | 50 | 10 | 0.0160485375 | 0.03187641 | 2.095119
1 | 1.5 | 4 | 128 | 500 | 0 | 50 | 10 | 0.014457639 | 0.02871649 | 1.948751
1 | 1.5 | 4 | 128 | 750 | 0 | 50 | 10 | 0.016057841 | 0.03189489 | 2.385312
1 | 1.5 | 4 | 128 | 1000 | 0 | 50 | 10 | 0.013918036 | 0.0276447 | 2.156817
1 | 1.5 | 8 | 256 | 250 | 0 | 50 | 10 | 0.037604747 | 0.03734621 | 2.368548
1 | 1.5 | 12 | 384 | 250 | 0 | 50 | 10 | 0.073851183 | 0.04889564 | 3.008192
1 | 1.5 | 16 | 512 | 250 | 0 | 50 | 10 | 0.066966593 | 0.0332531 | 3.296587
1 | 1.583333333 | 4 | 128 | 250 | 0 | 50 | 8 | 0.0271569165 | 0.05394043 | 10.7018
1 | 1.583333333 | 4 | 128 | 250 | 0 | 50 | 9 | 0.0326459815 | 0.06484308 | 11.13663
1 | 1.583333333 | 4 | 128 | 250 | 0 | 50 | 10 | 0.011461912 | 0.02276622271 | 3.970902
1 | 1.583333333 | 4 | 128 | 250 | 0 | 60 | 8 | 0.2175251335 | 0.4320593 | 14.33874
1 | 1.583333333 | 4 | 128 | 250 | 0 | 60 | 9 | 0.1804227755 | 0.3583647 | 11.12812
1 | 1.583333333 | 4 | 128 | 250 | 0 | 60 | 10 | 0.075283922 | 0.1495327 | 4.739066
1 | 1.583333333 | 4 | 128 | 250 | 0 | 70 | 8 | 0.238337063 | 0.473397 | 11.44984
1 | 1.583333333 | 4 | 128 | 250 | 0 | 70 | 9 | 0.250208329 | 0.4969763 | 7.156339
1 | 1.583333333 | 4 | 128 | 250 | 0 | 70 | 10 | 0.1766641615 | 0.3508992 | 4.827204
1 | 1.583333333 | 4 | 128 | 250 | 20 | 50 | 8 | 0.3404057615 | 0.6761309 | 46.259
1 | 1.583333333 | 4 | 128 | 250 | 20 | 50 | 9 | 0.9098916035 | 1.807272 | 49.07916
1 | 1.583333333 | 4 | 128 | 250 | 20 | 50 | 10 | 0.4906014655 | 0.9744572 | 28.136
1 | 1.583333333 | 4 | 128 | 250 | 20 | 60 | 8 | 0.889879775 | 1.767524 | 45.40654
1 | 1.583333333 | 4 | 128 | 250 | 20 | 60 | 9 | 2.878261 | 5.716946 | 45.58849
1 | 1.583333333 | 4 | 128 | 250 | 20 | 60 | 10 | 1.930486 | 3.834427 | 27.34017
1 | 1.583333333 | 4 | 128 | 250 | 20 | 70 | 8 | 0.179445908 | 0.3564244 | 42.0342
1 | 1.583333333 | 4 | 128 | 250 | 20 | 70 | 9 | 1.506553 | 2.992391 | 30.15689
1 | 1.583333333 | 4 | 128 | 250 | 20 | 70 | 10 | 1.688287538 | 3.353361 | 23.30446
1 | 1.583333333 | 4 | 128 | 250 | 30 | 50 | 10 | 0.9580279125 | 1.902883 | 43.45443
1 | 1.583333333 | 4 | 128 | 250 | 30 | 70 | 9 | 1.745374 | 3.466749 | 48.85726
1 | 1.583333333 | 4 | 128 | 250 | 30 | 70 | 10 | 1.794236 | 3.563801 | 35.72918
1 | 1.75 | 1 | 32 | 250 | 0 | 50 | 10 | 0.00334926 | 0.0266098707 | 1.41593
1 | 1.75 | 2 | 64 | 250 | 0 | 50 | 10 | 0.007014839 | 0.02786645 | 1.525288
1 | 1.75 | 4 | 128 | 62.5 | 0 | 50 | 10 | 0.013490075 | 0.02679466 | 1.797875
1 | 1.75 | 4 | 128 | 125 | 0 | 50 | 10 | 0.012206192 | 0.02424454886 | 1.457059
1 | 1.75 | 4 | 128 | 250 | 0 | 50 | 10 | 0.0180022725 | 0.03575701 | 1.960169
1 | 1.75 | 4 | 128 | 500 | 0 | 50 | 10 | 0.014755351 | 0.02930782 | 1.664982
1 | 1.75 | 4 | 128 | 750 | 0 | 50 | 10 | 0.015927592 | 0.03163617961 | 1.893668
1 | 1.75 | 4 | 128 | 1000 | 0 | 50 | 10 | 0.015462417 | 0.03071223 | 1.980003
1 | 1.75 | 8 | 256 | 250 | 0 | 50 | 10 | 0.043391524 | 0.04309321 | 2.218421
1 | 1.75 | 12 | 384 | 250 | 0 | 50 | 10 | 0.086429515 | 0.05722354 | 2.881551
1 | 1.75 | 16 | 512 | 250 | 0 | 50 | 10 | 0.09359321 | 0.04647488 | 3.333981
1 | 2 | 1 | 32 | 250 | 0 | 50 | 10 | 0.003237618 | 0.02572287501 | 1.191418
1 | 2 | 2 | 64 | 250 | 0 | 50 | 10 | 0.00688459 | 0.02734903 | 1.27487
1 | 2 | 4 | 128 | 62.5 | 0 | 50 | 10 | 0.015890378 | 0.03156226 | 1.735391
1 | 2 | 4 | 128 | 125 | 0 | 50 | 10 | 0.013043507 | 0.02590767 | 1.375937
1 | 2 | 4 | 128 | 250 | 0 | 50 | 10 | 0.021100338 | 0.04191055 | 1.990072
1 | 2 | 4 | 128 | 500 | 0 | 50 | 10 | 0.019221031 | 0.03817777 | 1.867398
1 | 2 | 4 | 128 | 750 | 0 | 50 | 10 | 0.018718642 | 0.0371799 | 1.845969
1 | 2 | 4 | 128 | 1000 | 0 | 50 | 10 | 0.015964806 | 0.0317101 | 1.763357
1 | 2 | 8 | 256 | 250 | 0 | 50 | 10 | 0.048340986 | 0.04800864 | 2.110027
1 | 2 | 12 | 384 | 250 | 0 | 50 | 10 | 0.097928641 | 0.06483692 | 2.810752
1 | 2 | 16 | 512 | 250 | 0 | 50 | 10 | 0.14569281 | 0.07234559 | 3.321051
1 | 2.083333333 | 4 | 128 | 250 | 0 | 50 | 8 | 0.0427126336 | 0.08483797 | 10.94019
1 | 2.083333333 | 4 | 128 | 250 | 0 | 50 | 9 | 0.04261485 | 0.08464374 | 9.705084
1 | 2.083333333 | 4 | 128 | 250 | 0 | 50 | 10 | 0.100054 | 0.1987322 | 6.938719
1 | 2.083333333 | 4 | 128 | 250 | 0 | 60 | 9 | 0.2154798 | 0.4279967 | 8.734144
1 | 2.083333333 | 4 | 128 | 250 | 0 | 60 | 10 | 0.07752421 | 0.1539825 | 3.161908
1 | 2.083333333 | 4 | 128 | 250 | 0 | 70 | 8 | 0.1358043 | 0.2697412 | 7.977399
1 | 2.083333333 | 4 | 128 | 250 | 0 | 70 | 9 | 0.1796121 | 0.3567545 | 5.61407
1 | 2.083333333 | 4 | 128 | 250 | 0 | 70 | 10 | 0.2193716168 | 0.4357269 | 3.843026
1 | 2.083333333 | 4 | 128 | 250 | 20 | 50 | 8 | 0.412945151 | 0.8202123 | 46.10947
1 | 2.083333333 | 4 | 128 | 250 | 20 | 50 | 9 | 1.228759763 | 2.440624 | 46.92172
1 | 2.083333333 | 4 | 128 | 250 | 20 | 50 | 10 | 0.6542128165 | 1.29943 | 24.6545
1 | 2.083333333 | 4 | 128 | 250 | 20 | 60 | 8 | 0.945644954 | 1.878287 | 44.64822
1 | 2.083333333 | 4 | 128 | 250 | 20 | 60 | 10 | 2.765521 | 5.493016 | 26.88081
1 | 2.083333333 | 4 | 128 | 250 | 20 | 70 | 8 | 0.18904712 | 0.3754948421 | 37.92821
1 | 2.083333333 | 4 | 128 | 250 | 20 | 70 | 9 | 1.994689007 | 3.961951 | 29.60044
1 | 2.083333333 | 4 | 128 | 250 | 20 | 70 | 10 | 2.41637 | 4.799515 | 23.15931
1 | 2.083333333 | 4 | 128 | 250 | 30 | 50 | 10 | 1.54145 | 3.061706 | 40.39291
1 | 2.083333333 | 4 | 128 | 250 | 30 | 70 | 9 | 2.234095973 | 4.437473 | 47.36404
1 | 2.083333333 | 4 | 128 | 250 | 30 | 70 | 10 | 2.791422 | 5.544462 | 34.74099
1 | 3.083333333 | 4 | 128 | 250 | 0 | 50 | 8 | 0.06338445 | 0.1258974 | 11.78122
1 | 3.083333333 | 4 | 128 | 250 | 0 | 50 | 9 | 0.05724353 | 0.1137 | 9.548934
1 | 3.083333333 | 4 | 128 | 250 | 0 | 50 | 10 | 0.01906814 | 0.03787409 | 3.041611
1 | 3.083333333 | 4 | 128 | 250 | 0 | 60 | 8 | 0.3141647 | 0.6240097 | 10.77115
1 | 3.083333333 | 4 | 128 | 250 | 0 | 60 | 9 | 0.2696919 | 0.5356756 | 8.311256
1 | 3.083333333 | 4 | 128 | 250 | 0 | 60 | 10 | 0.1159342912 | 0.2302745 | 3.524511
1 | 3.083333333 | 4 | 128 | 250 | 0 | 70 | 8 | 0.2364058 | 0.4695611 | 7.887489
1 | 3.083333333 | 4 | 128 | 250 | 0 | 70 | 9 | 0.3521641 | 0.6994859 | 5.149835
1 | 3.083333333 | 4 | 128 | 250 | 0 | 70 | 10 | 0.2929257 | 0.5818238 | 3.938516
1 | 3.083333333 | 4 | 128 | 250 | 20 | 50 | 8 | 0.4173674 | 0.8289959 | 40.77992
1 | 3.083333333 | 4 | 128 | 250 | 20 | 50 | 9 | 1.613145087 | 3.204109 | 44.49788
1 | 3.083333333 | 4 | 128 | 250 | 20 | 50 | 10 | 0.9178523 | 1.823084 | 22.36866
1 | 3.083333333 | 4 | 128 | 250 | 20 | 60 | 8 | 0.959059 | 1.904931 | 44.13198
1 | 3.083333333 | 4 | 128 | 250 | 20 | 70 | 8 | 0.1636731 | 0.3250957 | 35.70454
1 | 3.083333333 | 4 | 128 | 250 | 20 | 70 | 9 | 2.45848 | 4.883155 | 28.16843
1 | 3.083333333 | 4 | 128 | 250 | 30 | 50 | 10 | 1.897103916 | 3.768123 | 39.26075
1 | 3.083333333 | 4 | 128 | 250 | 30 | 70 | 8 | 0.1095587 | 0.2176109 | 48.46928
1 | 3.083333333 | 4 | 128 | 250 | 30 | 70 | 9 | 2.488461 | 4.942705 | 45.85396
1 | 4 | 4 | 128 | 250 | 40 | 70 | 10 | 2.131302 | 4.233298 | 49.71045
1 | 4.083333333 | 4 | 128 | 250 | 0 | 50 | 8 | 0.05489669 | 0.1090385 | 8.705615
1 | 4.083333333 | 4 | 128 | 250 | 0 | 50 | 9 | 0.05448599 | 0.1082228 | 7.555821
1 | 4.083333333 | 4 | 128 | 250 | 0 | 50 | 10 | 0.01897035 | 0.03767987 | 2.526337
1 | 4.083333333 | 4 | 128 | 250 | 0 | 60 | 8 | 0.3460036 | 0.6872497 | 9.950152
1 | 4.083333333 | 4 | 128 | 250 | 0 | 60 | 9 | 0.3196406976 | 0.6348863 | 8.350806
1 | 4.083333333 | 4 | 128 | 250 | 0 | 60 | 10 | 0.1338290072 | 0.2658179 | 3.353292
1 | 4.083333333 | 4 | 128 | 250 | 0 | 70 | 8 | 0.218648 | 0.4342896 | 6.772274
1 | 4.083333333 | 4 | 128 | 250 | 0 | 70 | 9 | 0.4035405136 | 0.8015323 | 5.326378
1 | 4.083333333 | 4 | 128 | 250 | 0 | 70 | 10 | 0.3499150368 | 0.6950187 | 4.138191
1 | 4.083333333 | 4 | 128 | 250 | 20 | 50 | 8 | 0.4624073 | 0.9184565 | 41.99389
1 | 4.083333333 | 4 | 128 | 250 | 20 | 50 | 9 | 1.711106434 | 3.398685 | 41.19686
1 | 4.083333333 | 4 | 128 | 250 | 20 | 50 | 10 | 1.199689 | 2.382883 | 21.12252
1 | 4.083333333 | 4 | 128 | 250 | 20 | 60 | 8 | 0.9576118 | 1.902056 | 43.61581
1 | 4.083333333 | 4 | 128 | 250 | 20 | 70 | 8 | 0.1401654968 | 0.2784037 | 31.59457
1 | 4.083333333 | 4 | 128 | 250 | 20 | 70 | 9 | 2.156479513 | 4.283307 | 25.86447
1 | 4.083333333 | 4 | 128 | 250 | 30 | 50 | 10 | 2.631247 | 5.226314 | 36.95553
1 | 4.083333333 | 4 | 128 | 250 | 30 | 70 | 8 | 0.1085222 | 0.2155521 | 45.6778
1 | 4.083333333 | 4 | 128 | 250 | 30 | 70 | 9 | 2.48275 | 4.931362 | 43.22328
1 | 5 | 4 | 128 | 250 | 40 | 70 | 10 | 2.163017 | 4.296293 | 46.66149
1 | 6 | 4 | 128 | 250 | 40 | 70 | 10 | 1.998224337 | 3.968973 | 43.77019

## PHL7
expt | family | time | substrate | S | enzyme | solvent | temperature | ph | BHET | Mean_BHET | Mean_Selectivity_BHET
Opt60.0.1 | 2 | 2 | 1 | 32 | 200 | 0 | 60 | 8.5 | 0.07651 | 0.60787195 | 22
Opt60.5.1 | 2 | 2 | 1 | 32 | 200 | 5 | 60 | 8.5 | 0.09394 | 0.7463533 | 22
Opt60.10.1 | 2 | 2 | 1 | 32 | 200 | 10 | 60 | 8.5 | 0.14538 | 1.1550441 | 22
Opt60.15.1 | 2 | 2 | 1 | 32 | 200 | 15 | 60 | 8.5 | 0.08961 | 0.71195145 | 22
Opt60.20.1 | 2 | 2 | 1 | 32 | 200 | 20 | 60 | 8.5 | 0.065 | 0.516425 | 22
Opt60.25.1 | 2 | 2 | 1 | 32 | 200 | 25 | 60 | 8.5 | 0.02926 | 0.2324707 | 22
Opt60.30.1 | 2 | 2 | 1 | 32 | 200 | 30 | 60 | 8.5 | 0.01133 | 0.09001685 | 22
Opt60.35.1 | 2 | 2 | 1 | 32 | 200 | 35 | 60 | 8.5 | 0.00496 | 0.0394072 | 23
Opt69.0.1 | 2 | 2 | 1 | 32 | 200 | 0 | 69 | 8.5 | 0.01229 | 0.09764405 | 22
Opt69.5.1 | 2 | 2 | 1 | 32 | 200 | 5 | 69 | 8.5 | 0.00698 | 0.0554561 | 18
Opt69.10.1 | 2 | 2 | 1 | 32 | 200 | 10 | 69 | 8.5 | 0.00428 | 0.0340046 | 25
Opt69.15.1 | 2 | 2 | 1 | 32 | 200 | 15 | 69 | 8.5 | 0.00114 | 0.0090573 | 10
Opt69.20.1 | 2 | 2 | 1 | 32 | 200 | 20 | 69 | 8.5 | 0.00451 | 0.03583195 | 33
Opt69.25.1 | 2 | 2 | 1 | 32 | 200 | 25 | 69 | 8.5 | 0.0032 | 0.025424 | 27
Opt56.0.1 | 2 | 2 | 1 | 32 | 200 | 0 | 56 | 8.5 | 0.04354 | 0.3459253 | 22
Opt56.5.1 | 2 | 2 | 1 | 32 | 200 | 5 | 56 | 8.5 | 0.05656 | 0.4493692 | 22
Opt56.10.1 | 2 | 2 | 1 | 32 | 200 | 10 | 56 | 8.5 | 0.0602 | 0.478289 | 22
Opt56.15.1 | 2 | 2 | 1 | 32 | 200 | 15 | 56 | 8.5 | 0.07758 | 0.6163731 | 22
Opt56.20.1 | 2 | 2 | 1 | 32 | 200 | 20 | 56 | 8.5 | 0.0661 | 0.5251645 | 22
Opt56.25.1 | 2 | 2 | 1 | 32 | 200 | 25 | 56 | 8.5 | 0.06516 | 0.5176962 | 22
Opt56.30.1 | 2 | 2 | 1 | 32 | 200 | 30 | 56 | 8.5 | 0.02092 | 0.1662094 | 22
Opt56.35.1 | 2 | 2 | 1 | 32 | 200 | 35 | 56 | 8.5 | 0.01643 | 0.13053635 | 22
Opt64.0.1 | 2 | 2 | 1 | 32 | 200 | 0 | 64.5 | 8.5 | 0.07967 | 0.63297815 | 22
Opt64.5.1 | 2 | 2 | 1 | 32 | 200 | 5 | 64.5 | 8.5 | 0.11346 | 0.9014397 | 22
Opt64.10.1 | 2 | 2 | 1 | 32 | 200 | 10 | 64.5 | 8.5 | 0.11378 | 0.9039821 | 22
Opt64.15.1 | 2 | 2 | 1 | 32 | 200 | 15 | 64.5 | 8.5 | 0.07346 | 0.5836397 | 22
Opt64.20.1 | 2 | 2 | 1 | 32 | 200 | 20 | 64.5 | 8.5 | 0.02685 | 0.21332325 | 22
Opt64.25.1 | 2 | 2 | 1 | 32 | 200 | 25 | 64.5 | 8.5 | 0.01281 | 0.10177545 | 22
Opt64.30.1 | 2 | 2 | 1 | 32 | 200 | 30 | 64.5 | 8.5 | 0.00413 | 0.03281285 | 21
Opt64.35.1 | 2 | 2 | 1 | 32 | 200 | 35 | 64.5 | 8.5 | 0.00918 | 0.0729351 | 24

## LCC
expt | family | time | substrate | S | enzyme | solvent | temperature | ph | BHET | Mean_BHET | Mean_Selectivity_BHET
0 | 1 | 0.25 | 1 | 32 | 250 | 0 | 50 | 10 | 0.0017583615 | 0.01397018 | 10.4657806
1 | 1 | 0.25 | 2 | 64 | 250 | 0 | 50 | 10 | 0.0033957775 | 0.01348973 | 10.8648401
2 | 1 | 0.25 | 4 | 128 | 62.5 | 0 | 50 | 10 | 0.0040656295 | 0.008075357 | 9.6989943
3 | 1 | 0.25 | 4 | 128 | 125 | 0 | 50 | 10 | 0.005098318 | 0.01012653 | 8.2574595
4 | 1 | 0.25 | 4 | 128 | 250 | 0 | 50 | 10 | 0.00626590725 | 0.01244566 | 10.0116936
5 | 1 | 0.25 | 4 | 128 | 500 | 0 | 50 | 10 | 0.0056472245 | 0.0112168 | 8.7504533
6 | 1 | 0.25 | 4 | 128 | 750 | 0 | 50 | 10 | 0.006121703 | 0.01215923 | 9.7296385
7 | 1 | 0.25 | 4 | 128 | 1000 | 0 | 50 | 10 | 0.004763392 | 0.00946128736 | 8.7991228
8 | 1 | 0.25 | 8 | 256 | 250 | 0 | 50 | 10 | 0.0136668415 | 0.01357288 | 11.249349
9 | 1 | 0.25 | 12 | 384 | 250 | 0 | 50 | 10 | 0.021491085 | 0.01422889 | 12.9442731
10 | 1 | 0.25 | 16 | 512 | 250 | 0 | 50 | 10 | 0.027091792 | 0.01345277 | 13.1172084
11 | 1 | 0.5 | 1 | 32 | 250 | 0 | 50 | 10 | 0.002214233 | 0.01759208 | 4.9423779
12 | 1 | 0.5 | 1 | 32 | 250 | 50 | 50 | 10 | 0.06010526175 | 0.4775363 | 75.4777593
13 | 1 | 0.5 | 2 | 64 | 250 | 0 | 50 | 10 | 0.004298217 | 0.01707467 | 5.0224001
14 | 1 | 0.5 | 4 | 128 | 62.5 | 0 | 50 | 10 | 0.006307773 | 0.01252881 | 5.4086695
15 | 1 | 0.5 | 4 | 128 | 62.5 | 50 | 50 | 10 | 0.0420239095 | 0.08346999 | 70.6277929
16 | 1 | 0.5 | 4 | 128 | 125 | 0 | 50 | 10 | 0.0066706095 | 0.0132495 | 4.2099387
17 | 1 | 0.5 | 4 | 128 | 250 | 0 | 50 | 10 | 0.00875924525 | 0.01739805 | 5.2098123
18 | 1 | 0.5 | 4 | 128 | 250 | 50 | 50 | 10 | 0.2187485437 | 0.4344893 | 78.5959279
19 | 1 | 0.5 | 4 | 128 | 500 | 0 | 50 | 10 | 0.0076195665 | 0.01513436 | 4.7012476
20 | 1 | 0.5 | 4 | 128 | 500 | 50 | 50 | 10 | 0.2585210063 | 0.5134873 | 77.5962962
21 | 1 | 0.5 | 4 | 128 | 750 | 0 | 50 | 10 | 0.00725673 | 0.01441368 | 4.7821513
22 | 1 | 0.5 | 4 | 128 | 750 | 50 | 50 | 10 | 0.30310803 | 0.6020483 | 77.5169968
23 | 1 | 0.5 | 4 | 128 | 1000 | 0 | 50 | 10 | 0.0063356835 | 0.01258425 | 4.5427444
24 | 1 | 0.5 | 4 | 128 | 1000 | 50 | 50 | 10 | 0.3195659215 | 0.6347378 | 77.7345423
25 | 1 | 0.5 | 8 | 256 | 250 | 0 | 50 | 10 | 0.0192861555 | 0.01915356 | 5.6324304
26 | 1 | 0.5 | 8 | 256 | 250 | 50 | 50 | 10 | 0.3775639405 | 0.3749682 | 79.8807257
27 | 1 | 0.5 | 12 | 384 | 250 | 0 | 50 | 10 | 0.0336135455 | 0.02225497 | 6.6237507
28 | 1 | 0.5 | 12 | 384 | 250 | 50 | 50 | 10 | 0.560759159 | 0.3712693 | 79.3562384
29 | 1 | 0.5 | 16 | 512 | 250 | 0 | 50 | 10 | 0.043279882 | 0.02149117 | 6.8996284
30 | 1 | 0.5 | 16 | 512 | 250 | 50 | 50 | 10 | 0.6318658095 | 0.3137609 | 79.4364322
31 | 1 | 0.583333333 | 4 | 128 | 250 | 0 | 50 | 8 | 0.0080289205 | 0.01594744 | 16.1545724
32 | 1 | 0.583333333 | 4 | 128 | 250 | 0 | 50 | 9 | 0.011703803 | 0.02324668 | 19.1000359
33 | 1 | 0.583333333 | 4 | 128 | 250 | 0 | 50 | 10 | 0.0076195665 | 0.01513436 | 12.5825498
34 | 1 | 0.583333333 | 4 | 128 | 250 | 0 | 60 | 8 | 0.0758700425 | 0.1506969 | 20.9378813
35 | 1 | 0.583333333 | 4 | 128 | 250 | 0 | 60 | 9 | 0.0783261665 | 0.1555753 | 19.623997
36 | 1 | 0.583333333 | 4 | 128 | 250 | 0 | 60 | 10 | 0.025845123 | 0.05133488 | 7.9576004
37 | 1 | 0.583333333 | 4 | 128 | 250 | 0 | 70 | 8 | 0.1504096845 | 0.2987512 | 21.511283
38 | 1 | 0.583333333 | 4 | 128 | 250 | 0 | 70 | 9 | 0.115884396 | 0.2301754 | 16.0027336
39 | 1 | 0.583333333 | 4 | 128 | 250 | 0 | 70 | 10 | 0.067617838 | 0.1343059 | 9.1221343
40 | 1 | 0.583333333 | 4 | 128 | 250 | 20 | 50 | 8 | 0.192042847 | 0.3814451 | 51.5547683
41 | 1 | 0.583333333 | 4 | 128 | 250 | 20 | 50 | 9 | 0.333493261 | 0.662401 | 54.2557839
42 | 1 | 0.583333333 | 4 | 128 | 250 | 20 | 50 | 10 | 0.2119430335 | 0.4209719 | 39.9689441
43 | 1 | 0.583333333 | 4 | 128 | 250 | 20 | 60 | 8 | 0.6099281565 | 1.21147 | 49.8084183
44 | 1 | 0.583333333 | 4 | 128 | 250 | 20 | 60 | 9 | 1.195304377 | 2.374173 | 51.4979844
45 | 1 | 0.583333333 | 4 | 128 | 250 | 20 | 60 | 10 | 0.7761258805 | 1.54158 | 35.4137417
46 | 1 | 0.583333333 | 4 | 128 | 250 | 20 | 70 | 8 | 0.140371208 | 0.2788123 | 49.7381844
47 | 1 | 0.583333333 | 4 | 128 | 250 | 20 | 70 | 9 | 0.5534186975 | 1.099228 | 36.2896045
48 | 1 | 0.583333333 | 4 | 128 | 250 | 20 | 70 | 10 | 0.570025445 | 1.132213 | 27.8081556
49 | 1 | 0.583333333 | 4 | 128 | 250 | 30 | 50 | 8 | 0.2470916565 | 0.4907858 | 58.5746959
50 | 1 | 0.583333333 | 4 | 128 | 250 | 30 | 50 | 9 | 0.432147575 | 0.8583531 | 63.2635237
51 | 1 | 0.583333333 | 4 | 128 | 250 | 30 | 50 | 10 | 0.362910928 | 0.7208318 | 53.6534962
52 | 1 | 0.583333333 | 4 | 128 | 250 | 30 | 60 | 8 | 0.5232195365 | 1.039245 | 62.5493873
53 | 1 | 0.583333333 | 4 | 128 | 250 | 30 | 60 | 9 | 1.204291558 | 2.392024 | 65.7849479
54 | 1 | 0.583333333 | 4 | 128 | 250 | 30 | 60 | 10 | 1.207473355 | 2.398344 | 53.3109784
55 | 1 | 0.583333333 | 4 | 128 | 250 | 30 | 70 | 8 | 0.120443111 | 0.2392301 | 60.6672415
56 | 1 | 0.583333333 | 4 | 128 | 250 | 30 | 70 | 9 | 0.666167814 | 1.323176 | 53.8769615
57 | 1 | 0.583333333 | 4 | 128 | 250 | 30 | 70 | 10 | 0.6487423585 | 1.288565 | 41.765272
58 | 1 | 0.75 | 1 | 32 | 250 | 0 | 50 | 10 | 0.002083984 | 0.01655725288 | 2.6145623
59 | 1 | 0.75 | 2 | 64 | 250 | 0 | 50 | 10 | 0.0047913025 | 0.01903345 | 3.1912497
60 | 1 | 0.75 | 4 | 128 | 62.5 | 0 | 50 | 10 | 0.0083080255 | 0.01650182 | 3.7375944
61 | 1 | 0.75 | 4 | 128 | 125 | 0 | 50 | 10 | 0.0069869285 | 0.01387779 | 2.5485574
62 | 1 | 0.75 | 4 | 128 | 250 | 0 | 50 | 10 | 0.010103601 | 0.02006828 | 3.4096046
63 | 1 | 0.75 | 4 | 128 | 500 | 0 | 50 | 10 | 0.008726683 | 0.01733337 | 3.1853412
64 | 1 | 0.75 | 4 | 128 | 750 | 0 | 50 | 10 | 0.0089592705 | 0.01779535 | 3.397862
65 | 1 | 0.75 | 4 | 128 | 1000 | 0 | 50 | 10 | 0.0077312085 | 0.01535611 | 3.251614
66 | 1 | 0.75 | 8 | 256 | 250 | 0 | 50 | 10 | 0.0238820845 | 0.0237179 | 3.817383
67 | 1 | 0.75 | 12 | 384 | 250 | 0 | 50 | 10 | 0.044507944 | 0.02946797 | 4.677473
68 | 1 | 0.75 | 16 | 512 | 250 | 0 | 50 | 10 | 0.057197918 | 0.02840234 | 4.8982468
69 | 1 | 1 | 1 | 32 | 250 | 0 | 50 | 10 | 0.002139805 | 0.01700075 | 1.8559447
70 | 1 | 1 | 1 | 32 | 250 | 50 | 50 | 10 | 0.1410317565 | 1.120497 | 75.6992323
71 | 1 | 1 | 2 | 64 | 250 | 0 | 50 | 10 | 0.005470458 | 0.02173139 | 2.503171
72 | 1 | 1 | 4 | 128 | 62.5 | 0 | 50 | 10 | 0.009619819 | 0.01910737 | 2.7499141
73 | 1 | 1 | 4 | 128 | 62.5 | 50 | 50 | 10 | 0.115493649 | 0.2293993 | 73.2481581
74 | 1 | 1 | 4 | 128 | 125 | 0 | 50 | 10 | 0.007833547 | 0.01555938 | 1.926062
75 | 1 | 1 | 4 | 128 | 250 | 0 | 50 | 10 | 0.0119549975 | 0.02374561 | 2.718206
76 | 1 | 1 | 4 | 128 | 250 | 50 | 50 | 10 | 0.4966301335 | 0.9864316 | 76.9788502
77 | 1 | 1 | 4 | 128 | 500 | 0 | 50 | 10 | 0.011052558 | 0.02195314 | 2.6166635
78 | 1 | 1 | 4 | 128 | 500 | 50 | 50 | 10 | 0.6048484455 | 1.20138 | 76.6754714
79 | 1 | 1 | 4 | 128 | 750 | 0 | 50 | 10 | 0.010829274 | 0.02150965 | 2.7964027
80 | 1 | 1 | 4 | 128 | 750 | 50 | 50 | 10 | 0.7063310235 | 1.40295 | 75.3432727
81 | 1 | 1 | 4 | 128 | 1000 | 0 | 50 | 10 | 0.010178029 | 0.02021611 | 2.9089928
82 | 1 | 1 | 4 | 128 | 1000 | 50 | 50 | 10 | 0.749694637 | 1.489081 | 75.8950004
83 | 1 | 1 | 8 | 256 | 250 | 0 | 50 | 10 | 0.028673387 | 0.02847626 | 3.1137785
84 | 1 | 1 | 8 | 256 | 250 | 50 | 50 | 10 | 0.7862294815 | 0.7808242 | 78.4250952
85 | 1 | 1 | 12 | 384 | 250 | 0 | 50 | 10 | 0.053197413 | 0.03522112 | 3.7748628
86 | 1 | 1 | 12 | 384 | 250 | 50 | 50 | 10 | 1.14693548 | 0.7593669 | 77.1023881
87 | 1 | 1 | 16 | 512 | 250 | 0 | 50 | 10 | 0.072827798 | 0.03616355 | 4.133412
88 | 1 | 1 | 16 | 512 | 250 | 50 | 50 | 10 | 1.256409765 | 0.623886 | 78.0206826
89 | 1 | 1.083333333 | 4 | 128 | 250 | 0 | 50 | 8 | 0.0205700385 | 0.04085724 | 12.6687719
90 | 1 | 1.083333333 | 4 | 128 | 250 | 0 | 50 | 9 | 0.0230075555 | 0.04569876 | 13.6806237
91 | 1 | 1.083333333 | 4 | 128 | 250 | 0 | 50 | 10 | 0.011927087 | 0.02369018 | 6.9010094
92 | 1 | 1.083333333 | 4 | 128 | 250 | 0 | 60 | 8 | 0.174217341 | 0.3460392 | 16.9642769
93 | 1 | 1.083333333 | 4 | 128 | 250 | 0 | 60 | 9 | 0.1476930625 | 0.2933553 | 14.3802882
94 | 1 | 1.083333333 | 4 | 128 | 250 | 0 | 60 | 10 | 0.047596706 | 0.09453896 | 5.0866635
95 | 1 | 1.083333333 | 4 | 128 | 250 | 0 | 70 | 8 | 0.243863342 | 0.4843736 | 16.0389423
96 | 1 | 1.083333333 | 4 | 128 | 250 | 0 | 70 | 9 | 0.171798431 | 0.3412346 | 8.2907772
97 | 1 | 1.083333333 | 4 | 128 | 250 | 0 | 70 | 10 | 0.1232806785 | 0.2448662 | 5.8354646
98 | 1 | 1.083333333 | 4 | 128 | 250 | 20 | 50 | 8 | 0.2842870495 | 0.5646652 | 47.4973256
99 | 1 | 1.083333333 | 4 | 128 | 250 | 20 | 50 | 9 | 0.6363500965 | 1.26395 | 51.2882897
100 | 1 | 1.083333333 | 4 | 128 | 250 | 20 | 50 | 10 | 0.361757294 | 0.7185404 | 32.2017008
101 | 1 | 1.083333333 | 4 | 128 | 250 | 20 | 60 | 8 | 0.8127816705 | 1.614388 | 46.5227449
102 | 1 | 1.083333333 | 4 | 128 | 250 | 20 | 60 | 9 | 2.133246033 | 4.23716 | 47.5244534
103 | 1 | 1.083333333 | 4 | 128 | 250 | 20 | 60 | 10 | 1.361883544 | 2.705041 | 29.6301907
104 | 1 | 1.083333333 | 4 | 128 | 250 | 20 | 70 | 8 | 0.1697981785 | 0.3372616 | 44.7344526
105 | 1 | 1.083333333 | 4 | 128 | 250 | 20 | 70 | 9 | 1.098278175 | 2.181455 | 32.7401195
106 | 1 | 1.083333333 | 4 | 128 | 250 | 20 | 70 | 10 | 1.149949814 | 2.284088 | 25.0281347
107 | 1 | 1.083333333 | 4 | 128 | 250 | 30 | 50 | 8 | 0.347225227 | 0.6896761 | 55.916675
108 | 1 | 1.083333333 | 4 | 128 | 250 | 30 | 50 | 9 | 0.7321389325 | 1.454211 | 61.1812183
109 | 1 | 1.083333333 | 4 | 128 | 250 | 30 | 50 | 10 | 0.6630883555 | 1.317059 | 47.4275029
110 | 1 | 1.083333333 | 4 | 128 | 250 | 30 | 60 | 8 | 0.6798904765 | 1.350432 | 60.1184464
111 | 1 | 1.083333333 | 4 | 128 | 250 | 30 | 60 | 9 | 1.793538034 | 3.562415 | 63.1837648
112 | 1 | 1.083333333 | 4 | 128 | 250 | 30 | 60 | 10 | 2.205357461 | 4.380391 | 47.8991099
113 | 1 | 1.083333333 | 4 | 128 | 250 | 30 | 70 | 8 | 0.1230760015 | 0.2444597 | 56.4203935
114 | 1 | 1.083333333 | 4 | 128 | 250 | 30 | 70 | 9 | 1.309458322 | 2.600912 | 51.1142626
115 | 1 | 1.083333333 | 4 | 128 | 250 | 30 | 70 | 10 | 1.185647344 | 2.354992 | 36.9879839
116 | 1 | 1.25 | 1 | 32 | 250 | 0 | 50 | 10 | 0.003088762 | 0.02454021409 | 1.9811958
117 | 1 | 1.25 | 2 | 64 | 250 | 0 | 50 | 10 | 0.00614031 | 0.02439238 | 2.0350455
118 | 1 | 1.25 | 4 | 128 | 62.5 | 0 | 50 | 10 | 0.010717632 | 0.02128789656 | 2.2467686
119 | 1 | 1.25 | 4 | 128 | 125 | 0 | 50 | 10 | 0.008577827 | 0.01703771 | 1.6234851
120 | 1 | 1.25 | 4 | 128 | 250 | 0 | 50 | 10 | 0.0133319155 | 0.02648052 | 2.2649799
121 | 1 | 1.25 | 4 | 128 | 500 | 0 | 50 | 10 | 0.012876044 | 0.02557504 | 2.3585536
122 | 1 | 1.25 | 4 | 128 | 750 | 0 | 50 | 10 | 0.014401818 | 0.02860561 | 2.8258035
123 | 1 | 1.25 | 4 | 128 | 1000 | 0 | 50 | 10 | 0.011461912 | 0.02276622271 | 2.4303602
124 | 1 | 1.25 | 8 | 256 | 250 | 0 | 50 | 10 | 0.033157674 | 0.03292971 | 2.6074976
125 | 1 | 1.25 | 12 | 384 | 250 | 0 | 50 | 10 | 0.063915045 | 0.04231709 | 3.2917187
126 | 1 | 1.25 | 16 | 512 | 250 | 0 | 50 | 10 | 0.090281164 | 0.04483024 | 3.7031584
127 | 1 | 1.5 | 1 | 32 | 250 | 0 | 50 | 10 | 0.002642194 | 0.02099223133 | 1.3581325
128 | 1 | 1.5 | 1 | 32 | 250 | 50 | 50 | 10 | 0.2318525235 | 1.842068 | 74.3457352
129 | 1 | 1.5 | 2 | 64 | 250 | 0 | 50 | 10 | 0.005879812 | 0.02335755317 | 1.5468545
130 | 1 | 1.5 | 4 | 128 | 62.5 | 0 | 50 | 10 | 0.01358311 | 0.02697945 | 2.0729675
131 | 1 | 1.5 | 4 | 128 | 62.5 | 50 | 50 | 10 | 0.2027883895 | 0.4027884 | 71.5195711
132 | 1 | 1.5 | 4 | 128 | 125 | 0 | 50 | 10 | 0.01079206 | 0.02143573 | 1.5863727
133 | 1 | 1.5 | 4 | 128 | 250 | 0 | 50 | 10 | 0.0160485375 | 0.03187641 | 2.0951187
134 | 1 | 1.5 | 4 | 128 | 250 | 50 | 50 | 10 | 0.8066599675 | 1.602228 | 75.24745
135 | 1 | 1.5 | 4 | 128 | 500 | 0 | 50 | 10 | 0.014457639 | 0.02871649 | 1.948751
136 | 1 | 1.5 | 4 | 128 | 500 | 50 | 50 | 10 | 0.9972421653 | 1.980772 | 75.151581
137 | 1 | 1.5 | 4 | 128 | 750 | 0 | 50 | 10 | 0.016057841 | 0.03189489 | 2.3853123
138 | 1 | 1.5 | 4 | 128 | 750 | 50 | 50 | 10 | 1.182605099 | 2.348949 | 73.4020492
139 | 1 | 1.5 | 4 | 128 | 1000 | 0 | 50 | 10 | 0.013918036 | 0.0276447 | 2.1568168
140 | 1 | 1.5 | 4 | 128 | 1000 | 50 | 50 | 10 | 1.247962187 | 2.478765 | 74.6060548
141 | 1 | 1.5 | 8 | 256 | 250 | 0 | 50 | 10 | 0.037604747 | 0.03734621 | 2.3685476
142 | 1 | 1.5 | 8 | 256 | 250 | 50 | 50 | 10 | 1.209724802 | 1.201408 | 76.8485613
143 | 1 | 1.5 | 12 | 384 | 250 | 0 | 50 | 10 | 0.073851183 | 0.04889564 | 3.0081916
144 | 1 | 1.5 | 12 | 384 | 250 | 50 | 50 | 10 | 1.737251859 | 1.150206 | 75.1856497
145 | 1 | 1.5 | 16 | 512 | 250 | 0 | 50 | 10 | 0.066966593 | 0.0332531 | 3.2965873
146 | 1 | 1.5 | 16 | 512 | 250 | 50 | 50 | 10 | 1.547562797 | 0.7684617 | 76.2347411
147 | 1 | 1.583333333 | 4 | 128 | 250 | 0 | 50 | 8 | 0.0271569165 | 0.05394043 | 10.7017953
148 | 1 | 1.583333333 | 4 | 128 | 250 | 0 | 50 | 9 | 0.0326459815 | 0.06484308 | 11.1366251
149 | 1 | 1.583333333 | 4 | 128 | 250 | 0 | 50 | 10 | 0.011461912 | 0.02276622271 | 3.9709022
150 | 1 | 1.583333333 | 4 | 128 | 250 | 0 | 60 | 8 | 0.2175251335 | 0.4320593 | 14.3387373
151 | 1 | 1.583333333 | 4 | 128 | 250 | 0 | 60 | 9 | 0.1804227755 | 0.3583647 | 11.1281182
152 | 1 | 1.583333333 | 4 | 128 | 250 | 0 | 60 | 10 | 0.075283922 | 0.1495327 | 4.7390661
153 | 1 | 1.583333333 | 4 | 128 | 250 | 0 | 70 | 8 | 0.238337063 | 0.473397 | 11.4498375
154 | 1 | 1.583333333 | 4 | 128 | 250 | 0 | 70 | 9 | 0.250208329 | 0.4969763 | 7.1563392
155 | 1 | 1.583333333 | 4 | 128 | 250 | 0 | 70 | 10 | 0.1766641615 | 0.3508992 | 4.8272036
156 | 1 | 1.583333333 | 4 | 128 | 250 | 20 | 50 | 8 | 0.3404057615 | 0.6761309 | 46.2589994
157 | 1 | 1.583333333 | 4 | 128 | 250 | 20 | 50 | 9 | 0.9098916035 | 1.807272 | 49.0791557
158 | 1 | 1.583333333 | 4 | 128 | 250 | 20 | 50 | 10 | 0.4906014655 | 0.9744572 | 28.1359953
159 | 1 | 1.583333333 | 4 | 128 | 250 | 20 | 60 | 8 | 0.889879775 | 1.767524 | 45.4065438
160 | 1 | 1.583333333 | 4 | 128 | 250 | 20 | 60 | 9 | 2.878261009 | 5.716946 | 45.5884864
161 | 1 | 1.583333333 | 4 | 128 | 250 | 20 | 60 | 10 | 1.930485554 | 3.834427 | 27.3401678
162 | 1 | 1.583333333 | 4 | 128 | 250 | 20 | 70 | 8 | 0.179445908 | 0.3564244 | 42.0342024
163 | 1 | 1.583333333 | 4 | 128 | 250 | 20 | 70 | 9 | 1.506552969 | 2.992391 | 30.1568945
164 | 1 | 1.583333333 | 4 | 128 | 250 | 20 | 70 | 10 | 1.688287538 | 3.353361 | 23.304464
165 | 1 | 1.583333333 | 4 | 128 | 250 | 30 | 50 | 8 | 0.3934915325 | 0.7815726 | 55.0740342
166 | 1 | 1.583333333 | 4 | 128 | 250 | 30 | 50 | 9 | 0.935541353 | 1.858219 | 59.1896829
167 | 1 | 1.583333333 | 4 | 128 | 250 | 30 | 50 | 10 | 0.9580279125 | 1.902883 | 43.45443
168 | 1 | 1.583333333 | 4 | 128 | 250 | 30 | 60 | 8 | 0.7675480535 | 1.524542 | 59.2224679
169 | 1 | 1.583333333 | 4 | 128 | 250 | 30 | 60 | 9 | 2.055757181 | 4.083248 | 61.3584938
170 | 1 | 1.583333333 | 4 | 128 | 250 | 30 | 60 | 10 | 3.123789678 | 6.204627 | 45.608945
171 | 1 | 1.583333333 | 4 | 128 | 250 | 30 | 70 | 8 | 0.118675446 | 0.2357191 | 54.0886093
172 | 1 | 1.583333333 | 4 | 128 | 250 | 30 | 70 | 9 | 1.745373814 | 3.466749 | 48.8572645
173 | 1 | 1.583333333 | 4 | 128 | 250 | 30 | 70 | 10 | 1.794235796 | 3.563801 | 35.7291808
174 | 1 | 1.75 | 1 | 32 | 250 | 0 | 50 | 10 | 0.00334926 | 0.0266098707 | 1.4159301
175 | 1 | 1.75 | 2 | 64 | 250 | 0 | 50 | 10 | 0.007014839 | 0.02786645 | 1.5252883
176 | 1 | 1.75 | 4 | 128 | 62.5 | 0 | 50 | 10 | 0.013490075 | 0.02679466 | 1.797875
177 | 1 | 1.75 | 4 | 128 | 125 | 0 | 50 | 10 | 0.012206192 | 0.02424454886 | 1.4570592
178 | 1 | 1.75 | 4 | 128 | 250 | 0 | 50 | 10 | 0.0180022725 | 0.03575701 | 1.9601686
179 | 1 | 1.75 | 4 | 128 | 500 | 0 | 50 | 10 | 0.014755351 | 0.02930782 | 1.6649823
180 | 1 | 1.75 | 4 | 128 | 750 | 0 | 50 | 10 | 0.015927592 | 0.03163617961 | 1.893668
181 | 1 | 1.75 | 4 | 128 | 1000 | 0 | 50 | 10 | 0.015462417 | 0.03071223 | 1.9800032
182 | 1 | 1.75 | 8 | 256 | 250 | 0 | 50 | 10 | 0.043391524 | 0.04309321 | 2.2184205
183 | 1 | 1.75 | 12 | 384 | 250 | 0 | 50 | 10 | 0.086429515 | 0.05722354 | 2.8815514
184 | 1 | 1.75 | 16 | 512 | 250 | 0 | 50 | 10 | 0.09359321 | 0.04647488 | 3.3339812
185 | 1 | 2 | 1 | 32 | 250 | 0 | 50 | 10 | 0.003237618 | 0.02572287501 | 1.1914182
186 | 1 | 2 | 1 | 32 | 250 | 50 | 50 | 10 | 0.3128115805 | 2.485288 | 73.3332762
187 | 1 | 2 | 2 | 64 | 250 | 0 | 50 | 10 | 0.00688459 | 0.02734903 | 1.2748696
188 | 1 | 2 | 4 | 128 | 62.5 | 0 | 50 | 10 | 0.015890378 | 0.03156226 | 1.7353913
189 | 1 | 2 | 4 | 128 | 62.5 | 50 | 50 | 10 | 0.2670011465 | 0.530331 | 69.5371234
190 | 1 | 2 | 4 | 128 | 125 | 0 | 50 | 10 | 0.013043507 | 0.02590767 | 1.3759369
191 | 1 | 2 | 4 | 128 | 250 | 0 | 50 | 10 | 0.021100338 | 0.04191055 | 1.990072
192 | 1 | 2 | 4 | 128 | 250 | 40 | 50 | 8 | 0.4261282105 | 0.8463972 | 66.0799204
193 | 1 | 2 | 4 | 128 | 250 | 40 | 50 | 9 | 0.87508721 | 1.738142 | 68.9479195
194 | 1 | 2 | 4 | 128 | 250 | 40 | 50 | 10 | 1.43887931 | 2.857974 | 59.9792578
195 | 1 | 2 | 4 | 128 | 250 | 40 | 60 | 8 | 0.6398854265 | 1.270972 | 66.6924741
196 | 1 | 2 | 4 | 128 | 250 | 40 | 60 | 9 | 1.418820964 | 2.818133 | 69.0457436
197 | 1 | 2 | 4 | 128 | 250 | 40 | 60 | 10 | 3.277362552 | 6.509661 | 59.7195448
198 | 1 | 2 | 4 | 128 | 250 | 40 | 70 | 8 | 0.054909257 | 0.1090635 | 60.2229449
199 | 1 | 2 | 4 | 128 | 250 | 40 | 70 | 9 | 1.155355148 | 2.294824 | 62.5761937
200 | 1 | 2 | 4 | 128 | 250 | 50 | 50 | 8 | 0.4569600095 | 0.9076368 | 76.398744
201 | 1 | 2 | 4 | 128 | 250 | 50 | 50 | 9 | 1.085029991 | 2.155141 | 76.8369244
202 | 1 | 2 | 4 | 128 | 250 | 50 | 50 | 10 | 1.038285486 | 2.062295 | 73.7113156
203 | 1 | 2 | 4 | 128 | 250 | 50 | 60 | 8 | 0.356789225 | 0.7086726 | 75.388277
204 | 1 | 2 | 4 | 128 | 250 | 50 | 60 | 9 | 0.745917416 | 1.481578 | 76.5119819
205 | 1 | 2 | 4 | 128 | 250 | 50 | 60 | 10 | 2.015752131 | 4.003788 | 70.956312
206 | 1 | 2 | 4 | 128 | 250 | 50 | 70 | 8 | 0.0238076565 | 0.04728796 | 65.669755
207 | 1 | 2 | 4 | 128 | 250 | 50 | 70 | 9 | 0.0439590375 | 0.08731364 | 68.7909978
208 | 1 | 2 | 4 | 128 | 250 | 50 | 70 | 10 | 0.120070971 | 0.238491 | 61.2238319
209 | 1 | 2 | 4 | 128 | 500 | 0 | 50 | 10 | 0.019221031 | 0.03817777 | 1.8673984
210 | 1 | 2 | 4 | 128 | 500 | 50 | 50 | 10 | 1.344741846 | 2.670993 | 74.2325297
211 | 1 | 2 | 4 | 128 | 750 | 0 | 50 | 10 | 0.018718642 | 0.0371799 | 1.8459691
212 | 1 | 2 | 4 | 128 | 750 | 50 | 50 | 10 | 1.576785091 | 3.131889 | 72.2033423
213 | 1 | 2 | 4 | 128 | 1000 | 0 | 50 | 10 | 0.015964806 | 0.0317101 | 1.7633566
214 | 1 | 2 | 4 | 128 | 1000 | 50 | 50 | 10 | 1.65580902 | 3.288851 | 73.3874974
215 | 1 | 2 | 8 | 256 | 250 | 0 | 50 | 10 | 0.048340986 | 0.04800864 | 2.1100267
216 | 1 | 2 | 8 | 256 | 250 | 50 | 50 | 10 | 1.59384771 | 1.58289 | 75.7590573
217 | 1 | 2 | 12 | 384 | 250 | 0 | 50 | 10 | 0.097928641 | 0.06483692 | 2.8107517
218 | 1 | 2 | 12 | 384 | 250 | 50 | 50 | 10 | 2.214298125 | 1.46605 | 73.7840746
219 | 1 | 2 | 16 | 512 | 250 | 0 | 50 | 10 | 0.14569281 | 0.07234559 | 3.3210512
220 | 1 | 2 | 16 | 512 | 250 | 50 | 50 | 10 | 2.333978349 | 1.158966 | 75.0193012
221 | 1 | 2.083333333 | 4 | 128 | 250 | 0 | 50 | 8 | 0.0427126336 | 0.08483797 | 10.9401903
222 | 1 | 2.083333333 | 4 | 128 | 250 | 0 | 50 | 9 | 0.04261484827 | 0.08464374 | 9.7050842
223 | 1 | 2.083333333 | 4 | 128 | 250 | 0 | 50 | 10 | 0.1000539531 | 0.1987322 | 6.938719
225 | 1 | 2.083333333 | 4 | 128 | 250 | 0 | 60 | 9 | 0.2154797605 | 0.4279967 | 8.7341444
226 | 1 | 2.083333333 | 4 | 128 | 250 | 0 | 60 | 10 | 0.07752421227 | 0.1539825 | 3.1619084
227 | 1 | 2.083333333 | 4 | 128 | 250 | 0 | 70 | 8 | 0.1358042709 | 0.2697412 | 7.9773987
228 | 1 | 2.083333333 | 4 | 128 | 250 | 0 | 70 | 9 | 0.1796121003 | 0.3567545 | 5.6140704
229 | 1 | 2.083333333 | 4 | 128 | 250 | 0 | 70 | 10 | 0.2193716168 | 0.4357269 | 3.8430256
230 | 1 | 2.083333333 | 4 | 128 | 250 | 20 | 50 | 8 | 0.412945151 | 0.8202123 | 46.1094663
231 | 1 | 2.083333333 | 4 | 128 | 250 | 20 | 50 | 9 | 1.228759763 | 2.440624 | 46.921716
232 | 1 | 2.083333333 | 4 | 128 | 250 | 20 | 50 | 10 | 0.6542128165 | 1.29943 | 24.6544992
233 | 1 | 2.083333333 | 4 | 128 | 250 | 20 | 60 | 8 | 0.945644954 | 1.878287 | 44.648222
234 | 1 | 2.083333333 | 4 | 128 | 250 | 20 | 60 | 9 | 3.490449916 | 6.932906 | 43.7416966
235 | 1 | 2.083333333 | 4 | 128 | 250 | 20 | 60 | 10 | 2.765521196 | 5.493016 | 26.8808079
236 | 1 | 2.083333333 | 4 | 128 | 250 | 20 | 70 | 8 | 0.18904712 | 0.3754948421 | 37.9282058
237 | 1 | 2.083333333 | 4 | 128 | 250 | 20 | 70 | 9 | 1.994689007 | 3.961951 | 29.6004402
238 | 1 | 2.083333333 | 4 | 128 | 250 | 20 | 70 | 10 | 2.416370145 | 4.799515 | 23.1593086
239 | 1 | 2.083333333 | 4 | 128 | 250 | 30 | 50 | 8 | 0.461732705 | 0.9171166 | 54.5799367
240 | 1 | 2.083333333 | 4 | 128 | 250 | 30 | 50 | 9 | 1.137585463 | 2.259529 | 57.4917446
241 | 1 | 2.083333333 | 4 | 128 | 250 | 30 | 50 | 10 | 1.541450398 | 3.061706 | 40.3929053
242 | 1 | 2.083333333 | 4 | 128 | 250 | 30 | 60 | 8 | 0.8155727205 | 1.619931 | 58.1680055
243 | 1 | 2.083333333 | 4 | 128 | 250 | 30 | 60 | 9 | 2.25907587 | 4.487089 | 60.1609666
244 | 1 | 2.083333333 | 4 | 128 | 250 | 30 | 60 | 10 | 4.194855115 | 8.332031 | 44.8791273
245 | 1 | 2.083333333 | 4 | 128 | 250 | 30 | 70 | 8 | 0.1210664455 | 0.2404682 | 51.0346804
246 | 1 | 2.083333333 | 4 | 128 | 250 | 30 | 70 | 9 | 2.234095973 | 4.437473 | 47.3640428
247 | 1 | 2.083333333 | 4 | 128 | 250 | 30 | 70 | 10 | 2.79142214 | 5.544462 | 34.7409853
248 | 1 | 2.5 | 1 | 32 | 250 | 50 | 50 | 10 | 0.385667289 | 3.064127 | 71.7604225
249 | 1 | 2.5 | 4 | 128 | 62.5 | 50 | 50 | 10 | 0.32673892 | 0.6489852 | 67.2392507
250 | 1 | 2.5 | 4 | 128 | 250 | 50 | 50 | 10 | 1.32877704 | 2.639283 | 72.8532051
251 | 1 | 2.5 | 4 | 128 | 500 | 50 | 50 | 10 | 1.62518655 | 3.228027 | 72.6685884
252 | 1 | 2.5 | 4 | 128 | 750 | 50 | 50 | 10 | 1.941398559 | 3.856103 | 70.3993042
253 | 1 | 2.5 | 4 | 128 | 1000 | 50 | 50 | 10 | 1.909831784 | 3.793403 | 71.1219723
254 | 1 | 2.5 | 8 | 256 | 250 | 50 | 50 | 10 | 1.899635148 | 1.886575 | 74.9043909
255 | 1 | 2.5 | 12 | 384 | 250 | 50 | 50 | 10 | 2.608896774 | 1.727307 | 72.7431987
256 | 1 | 2.5 | 16 | 512 | 250 | 50 | 50 | 10 | 2.6887115 | 1.335113 | 74.1150079
257 | 1 | 3 | 1 | 32 | 250 | 50 | 50 | 10 | 0.452875773 | 3.598098 | 71.2529109
258 | 1 | 3 | 4 | 128 | 62.5 | 50 | 50 | 10 | 0.4087492725 | 0.8118782 | 65.577086
259 | 1 | 3 | 4 | 128 | 250 | 40 | 50 | 8 | 0.4900804695 | 0.9734223 | 65.5561547
260 | 1 | 3 | 4 | 128 | 250 | 40 | 50 | 9 | 1.051621123 | 2.088782 | 67.5849821
261 | 1 | 3 | 4 | 128 | 250 | 40 | 50 | 10 | 2.120016456 | 4.210883 | 57.0005749
262 | 1 | 3 | 4 | 128 | 250 | 40 | 60 | 8 | 0.675917882 | 1.342542 | 65.118583
263 | 1 | 3 | 4 | 128 | 250 | 40 | 60 | 9 | 1.590963625 | 3.160052 | 67.6551485
264 | 1 | 3 | 4 | 128 | 250 | 40 | 60 | 10 | 4.512188197 | 8.962334 | 58.0989451
265 | 1 | 3 | 4 | 128 | 250 | 40 | 70 | 8 | 0.0548627395 | 0.1089711 | 55.2273475
266 | 1 | 3 | 4 | 128 | 250 | 40 | 70 | 9 | 1.329479454 | 2.640679 | 58.4654528
267 | 1 | 3 | 4 | 128 | 250 | 40 | 70 | 10 | 2.156086125 | 4.282526 | 52.3423458
268 | 1 | 3 | 4 | 128 | 250 | 50 | 50 | 8 | 0.548832072 | 1.090118 | 75.6213785
269 | 1 | 3 | 4 | 128 | 250 | 50 | 50 | 9 | 1.378704272 | 2.738451 | 75.6304244
270 | 1 | 3 | 4 | 128 | 250 | 50 | 50 | 10 | 1.60979763 | 3.197461 | 71.6352047
271 | 1 | 3 | 4 | 128 | 250 | 50 | 60 | 8 | 0.3643343635 | 0.7236591 | 74.2855139
272 | 1 | 3 | 4 | 128 | 250 | 50 | 60 | 9 | 0.821982832 | 1.632663 | 75.2651026
273 | 1 | 3 | 4 | 128 | 250 | 50 | 60 | 10 | 2.80330271 | 5.56806 | 69.4110475
274 | 1 | 3 | 4 | 128 | 250 | 50 | 70 | 8 | 0.0222632755 | 0.04422043 | 66.873113
275 | 1 | 3 | 4 | 128 | 250 | 50 | 70 | 9 | 0.0430286875 | 0.08546573 | 66.4000822
276 | 1 | 3 | 4 | 128 | 250 | 50 | 70 | 10 | 0.1673420545 | 0.3323832 | 61.2696887
277 | 1 | 3 | 4 | 128 | 500 | 50 | 50 | 10 | 1.914241643 | 3.802162 | 72.03287
278 | 1 | 3 | 4 | 128 | 750 | 50 | 50 | 10 | 2.262694932 | 4.494278 | 69.4942982
279 | 1 | 3 | 4 | 128 | 1000 | 50 | 50 | 10 | 2.139321218 | 4.249227 | 69.8551447
280 | 1 | 3 | 8 | 256 | 250 | 50 | 50 | 10 | 2.705355462 | 2.686756 | 73.7986327
281 | 1 | 3 | 12 | 384 | 250 | 50 | 50 | 10 | 3.06717788 | 2.030727 | 71.6910119
282 | 1 | 3 | 16 | 512 | 250 | 50 | 50 | 10 | 3.108355171 | 1.543493 | 73.1188745
283 | 1 | 3.083333333 | 4 | 128 | 250 | 0 | 50 | 8 | 0.06338445307 | 0.1258974 | 11.7812178
284 | 1 | 3.083333333 | 4 | 128 | 250 | 0 | 50 | 9 | 0.05724353413 | 0.1137 | 9.5489338
285 | 1 | 3.083333333 | 4 | 128 | 250 | 0 | 50 | 10 | 0.01906814 | 0.03787409 | 3.041611
286 | 1 | 3.083333333 | 4 | 128 | 250 | 0 | 60 | 8 | 0.3141647189 | 0.6240097 | 10.771154
287 | 1 | 3.083333333 | 4 | 128 | 250 | 0 | 60 | 9 | 0.2696919493 | 0.5356756 | 8.3112558
288 | 1 | 3.083333333 | 4 | 128 | 250 | 0 | 60 | 10 | 0.1159342912 | 0.2302745 | 3.5245113
289 | 1 | 3.083333333 | 4 | 128 | 250 | 0 | 70 | 8 | 0.2364058219 | 0.4695611 | 7.8874891
290 | 1 | 3.083333333 | 4 | 128 | 250 | 0 | 70 | 9 | 0.3521640995 | 0.6994859 | 5.1498349
291 | 1 | 3.083333333 | 4 | 128 | 250 | 0 | 70 | 10 | 0.2929257445 | 0.5818238 | 3.938516
292 | 1 | 3.083333333 | 4 | 128 | 250 | 20 | 50 | 8 | 0.4173673597 | 0.8289959 | 40.779921
293 | 1 | 3.083333333 | 4 | 128 | 250 | 20 | 50 | 9 | 1.613145087 | 3.204109 | 44.4978808
294 | 1 | 3.083333333 | 4 | 128 | 250 | 20 | 50 | 10 | 0.9178522527 | 1.823084 | 22.3686632
295 | 1 | 3.083333333 | 4 | 128 | 250 | 20 | 60 | 8 | 0.9590589923 | 1.904931 | 44.131984
296 | 1 | 3.083333333 | 4 | 128 | 250 | 20 | 60 | 9 | 3.525317723 | 7.002162 | 42.2276217
297 | 1 | 3.083333333 | 4 | 128 | 250 | 20 | 60 | 10 | 4.368188182 | 8.676314 | 28.583938
298 | 1 | 3.083333333 | 4 | 128 | 250 | 20 | 70 | 8 | 0.1636730909 | 0.3250957 | 35.7045437
299 | 1 | 3.083333333 | 4 | 128 | 250 | 20 | 70 | 9 | 2.458479736 | 4.883155 | 28.1684267
300 | 1 | 3.083333333 | 4 | 128 | 250 | 20 | 70 | 10 | 3.097213534 | 6.15184 | 23.540496
301 | 1 | 3.083333333 | 4 | 128 | 250 | 30 | 50 | 8 | 0.5098136139 | 1.012617 | 53.7711622
302 | 1 | 3.083333333 | 4 | 128 | 250 | 30 | 50 | 9 | 1.350356782 | 2.682146 | 56.0117949
303 | 1 | 3.083333333 | 4 | 128 | 250 | 30 | 50 | 10 | 1.897103916 | 3.768123 | 39.2607549
304 | 1 | 3.083333333 | 4 | 128 | 250 | 30 | 60 | 8 | 0.8482486527 | 1.684834 | 57.7259659
305 | 1 | 3.083333333 | 4 | 128 | 250 | 30 | 60 | 9 | 2.72040753 | 5.403409 | 58.1475143
306 | 1 | 3.083333333 | 4 | 128 | 250 | 30 | 60 | 10 | 5.94585675 | 11.80996 | 45.3077315
307 | 1 | 3.083333333 | 4 | 128 | 250 | 30 | 70 | 8 | 0.1095586875 | 0.2176109 | 48.4692769
308 | 1 | 3.083333333 | 4 | 128 | 250 | 30 | 70 | 9 | 2.48846072 | 4.942705 | 45.8539574
309 | 1 | 3.083333333 | 4 | 128 | 250 | 30 | 70 | 10 | 3.269687305 | 6.494416 | 34.813048
310 | 1 | 3.5 | 1 | 32 | 250 | 50 | 50 | 10 | 0.561317369 | 4.459666 | 69.6257164
311 | 1 | 3.5 | 4 | 128 | 62.5 | 50 | 50 | 10 | 0.448000739 | 0.8898415 | 64.3477703
312 | 1 | 3.5 | 4 | 128 | 250 | 50 | 50 | 10 | 1.843595093 | 3.661841 | 71.3034802
313 | 1 | 3.5 | 4 | 128 | 500 | 50 | 50 | 10 | 2.230718802 | 4.430765 | 71.6610575
314 | 1 | 3.5 | 4 | 128 | 750 | 50 | 50 | 10 | 2.679910389 | 5.322972 | 68.9469555
315 | 1 | 3.5 | 4 | 128 | 1000 | 50 | 50 | 10 | 2.402126486 | 4.771224 | 68.7772351
316 | 1 | 3.5 | 8 | 256 | 250 | 50 | 50 | 10 | 2.598039589 | 2.580178 | 73.3989371
317 | 1 | 3.5 | 12 | 384 | 250 | 50 | 50 | 10 | 3.406951004 | 2.255685 | 70.9124082
318 | 1 | 3.5 | 16 | 512 | 250 | 50 | 50 | 10 | 3.432330952 | 1.704367 | 72.4206485
319 | 1 | 4 | 1 | 32 | 250 | 50 | 50 | 10 | 0.655282719 | 5.206221 | 70.2546685
320 | 1 | 4 | 4 | 128 | 62.5 | 50 | 50 | 10 | 0.4603836975 | 0.9144371 | 64.2057494
321 | 1 | 4 | 4 | 128 | 250 | 40 | 50 | 8 | 0.5058219915 | 1.004689 | 64.7628712
322 | 1 | 4 | 4 | 128 | 250 | 40 | 50 | 9 | 1.145512045 | 2.275273 | 66.3460534
323 | 1 | 4 | 4 | 128 | 250 | 40 | 50 | 10 | 2.800260465 | 5.562017 | 55.7415129
324 | 1 | 4 | 4 | 128 | 250 | 40 | 60 | 8 | 0.646909569 | 1.284924 | 64.5352114
325 | 1 | 4 | 4 | 128 | 250 | 40 | 60 | 9 | 1.576226881 | 3.130781 | 66.4332544
326 | 1 | 4 | 4 | 128 | 250 | 40 | 60 | 10 | 5.290826022 | 10.5089 | 57.1897889
327 | 1 | 4 | 4 | 128 | 250 | 40 | 70 | 8 | 0.0507505925 | 0.1008034 | 53.5698034
328 | 1 | 4 | 4 | 128 | 250 | 40 | 70 | 9 | 1.227206078 | 2.437538 | 55.3480501
329 | 1 | 4 | 4 | 128 | 250 | 40 | 70 | 10 | 2.131301601 | 4.233298 | 49.7104471
330 | 1 | 4 | 4 | 128 | 250 | 50 | 50 | 8 | 0.6114353235 | 1.214463 | 74.9318873
331 | 1 | 4 | 4 | 128 | 250 | 50 | 50 | 9 | 1.664479882 | 3.306073 | 74.5078454
332 | 1 | 4 | 4 | 128 | 250 | 50 | 50 | 10 | 2.13786429 | 4.246333 | 70.5333427
333 | 1 | 4 | 4 | 128 | 250 | 50 | 60 | 8 | 0.356547334 | 0.7081921 | 73.259952
334 | 1 | 4 | 4 | 128 | 250 | 50 | 60 | 9 | 0.8515772655 | 1.691445 | 73.9067734
335 | 1 | 4 | 4 | 128 | 250 | 50 | 60 | 10 | 3.471275403 | 6.894821 | 68.4071007
336 | 1 | 4 | 4 | 128 | 250 | 50 | 70 | 8 | 0.023500641 | 0.04667815 | 64.0350614
337 | 1 | 4 | 4 | 128 | 250 | 50 | 70 | 9 | 0.042703065 | 0.08481896 | 64.3297817
338 | 1 | 4 | 4 | 128 | 250 | 50 | 70 | 10 | 0.2037373465 | 0.4046733 | 60.4291367
339 | 1 | 4 | 4 | 128 | 500 | 50 | 50 | 10 | 2.530449662 | 5.026106 | 71.2004722
340 | 1 | 4 | 4 | 128 | 750 | 50 | 50 | 10 | 3.037053147 | 6.032347 | 68.2294442
341 | 1 | 4 | 4 | 128 | 1000 | 50 | 50 | 10 | 2.581404931 | 5.127316 | 67.6465016
342 | 1 | 4 | 8 | 256 | 250 | 50 | 50 | 10 | 3.085505775 | 3.064293 | 72.8685437
343 | 1 | 4 | 12 | 384 | 250 | 50 | 50 | 10 | 3.767061578 | 2.494109 | 70.2295981
344 | 1 | 4 | 16 | 512 | 250 | 50 | 50 | 10 | 3.729159119 | 1.851761 | 71.791941
345 | 1 | 4.083333333 | 4 | 128 | 250 | 0 | 50 | 8 | 0.05489668613 | 0.1090385 | 8.7056149
346 | 1 | 4.083333333 | 4 | 128 | 250 | 0 | 50 | 9 | 0.05448598773 | 0.1082228 | 7.5558207
347 | 1 | 4.083333333 | 4 | 128 | 250 | 0 | 50 | 10 | 0.01897035467 | 0.03767987 | 2.5263369
348 | 1 | 4.083333333 | 4 | 128 | 250 | 0 | 60 | 8 | 0.3460036235 | 0.6872497 | 9.9501522
349 | 1 | 4.083333333 | 4 | 128 | 250 | 0 | 60 | 9 | 0.3196406976 | 0.6348863 | 8.3508055
350 | 1 | 4.083333333 | 4 | 128 | 250 | 0 | 60 | 10 | 0.1338290072 | 0.2658179 | 3.3532918
351 | 1 | 4.083333333 | 4 | 128 | 250 | 0 | 70 | 8 | 0.2186480053 | 0.4342896 | 6.7722742
352 | 1 | 4.083333333 | 4 | 128 | 250 | 0 | 70 | 9 | 0.4035405136 | 0.8015323 | 5.3263779
353 | 1 | 4.083333333 | 4 | 128 | 250 | 0 | 70 | 10 | 0.3499150368 | 0.6950187 | 4.1381911
354 | 1 | 4.083333333 | 4 | 128 | 250 | 20 | 50 | 8 | 0.4624072843 | 0.9184565 | 41.9938929
355 | 1 | 4.083333333 | 4 | 128 | 250 | 20 | 50 | 9 | 1.711106434 | 3.398685 | 41.1968628
356 | 1 | 4.083333333 | 4 | 128 | 250 | 20 | 50 | 10 | 1.199689141 | 2.382883 | 21.1225234
357 | 1 | 4.083333333 | 4 | 128 | 250 | 20 | 60 | 8 | 0.9576117693 | 1.902056 | 43.6158138
358 | 1 | 4.083333333 | 4 | 128 | 250 | 20 | 60 | 9 | 3.438679918 | 6.830078 | 40.7483165
359 | 1 | 4.083333333 | 4 | 128 | 250 | 20 | 60 | 10 | 5.118631944 | 10.16688 | 28.8376772
360 | 1 | 4.083333333 | 4 | 128 | 250 | 20 | 70 | 8 | 0.1401654968 | 0.2784037 | 31.594566
361 | 1 | 4.083333333 | 4 | 128 | 250 | 20 | 70 | 9 | 2.156479513 | 4.283307 | 25.864473
362 | 1 | 4.083333333 | 4 | 128 | 250 | 20 | 70 | 10 | 3.030895521 | 6.020116 | 21.7882327
363 | 1 | 4.083333333 | 4 | 128 | 250 | 30 | 50 | 8 | 0.5155242773 | 1.02396 | 52.9358616
364 | 1 | 4.083333333 | 4 | 128 | 250 | 30 | 50 | 9 | 1.466799557 | 2.913431 | 54.4458517
365 | 1 | 4.083333333 | 4 | 128 | 250 | 30 | 50 | 10 | 2.631246863 | 5.226314 | 36.9555276
366 | 1 | 4.083333333 | 4 | 128 | 250 | 30 | 60 | 8 | 0.8247019444 | 1.638064 | 56.6718409
367 | 1 | 4.083333333 | 4 | 128 | 250 | 30 | 60 | 9 | 2.398302642 | 4.763629 | 58.0834756
368 | 1 | 4.083333333 | 4 | 128 | 250 | 30 | 60 | 10 | 6.443857896 | 12.79911 | 43.939193
369 | 1 | 4.083333333 | 4 | 128 | 250 | 30 | 70 | 8 | 0.1085221629 | 0.2155521 | 45.6778024
370 | 1 | 4.083333333 | 4 | 128 | 250 | 30 | 70 | 9 | 2.482750056 | 4.931362 | 43.2232809
371 | 1 | 4.083333333 | 4 | 128 | 250 | 30 | 70 | 10 | 3.485030166 | 6.922141 | 32.9618576
372 | 1 | 4.5 | 4 | 128 | 62.5 | 50 | 50 | 10 | 0.550488095 | 1.093407 | 62.1562347
373 | 1 | 4.5 | 4 | 128 | 250 | 50 | 50 | 10 | 2.294150065 | 4.556756 | 69.1603289
374 | 1 | 4.5 | 4 | 128 | 500 | 50 | 50 | 10 | 2.695289075 | 5.353518 | 70.6677192
375 | 1 | 4.5 | 4 | 128 | 750 | 50 | 50 | 10 | 3.24599115 | 6.44735 | 67.4119452
376 | 1 | 4.5 | 4 | 128 | 1000 | 50 | 50 | 10 | 2.695670518 | 5.354276 | 66.2376232
377 | 1 | 5 | 4 | 128 | 62.5 | 50 | 50 | 10 | 0.604708893 | 1.201103 | 61.2219966
378 | 1 | 5 | 4 | 128 | 250 | 40 | 50 | 8 | 0.5178979345 | 1.028675 | 63.8018855
379 | 1 | 5 | 4 | 128 | 250 | 40 | 50 | 9 | 1.283631806 | 2.549614 | 65.270648
380 | 1 | 5 | 4 | 128 | 250 | 40 | 50 | 10 | 3.48684481 | 6.925746 | 54.9813091
381 | 1 | 5 | 4 | 128 | 250 | 40 | 60 | 8 | 0.6546965985 | 1.300391 | 63.6699334
382 | 1 | 5 | 4 | 128 | 250 | 40 | 60 | 9 | 1.665763765 | 3.308623 | 65.5728815
383 | 1 | 5 | 4 | 128 | 250 | 40 | 60 | 10 | 5.869494419 | 11.65828 | 56.2229533
384 | 1 | 5 | 4 | 128 | 250 | 40 | 70 | 8 | 0.0524252225 | 0.1041296 | 52.0655162
385 | 1 | 5 | 4 | 128 | 250 | 40 | 70 | 9 | 1.226517619 | 2.436171 | 52.2823562
386 | 1 | 5 | 4 | 128 | 250 | 40 | 70 | 10 | 2.163017233 | 4.296293 | 46.6614918
387 | 1 | 5 | 4 | 128 | 250 | 50 | 50 | 8 | 0.6570038665 | 1.304974 | 74.448534
388 | 1 | 5 | 4 | 128 | 250 | 50 | 50 | 9 | 1.834426916 | 3.64363 | 73.6323889
389 | 1 | 5 | 4 | 128 | 250 | 50 | 50 | 10 | 2.61005661 | 5.184225 | 68.7435962
390 | 1 | 5 | 4 | 128 | 250 | 50 | 60 | 8 | 0.3644087915 | 0.723807 | 72.4686204
391 | 1 | 5 | 4 | 128 | 250 | 50 | 60 | 9 | 0.879162143 | 1.746236 | 73.061129
392 | 1 | 5 | 4 | 128 | 250 | 50 | 60 | 10 | 4.075351658 | 8.094667 | 67.5305788
393 | 1 | 5 | 4 | 128 | 250 | 50 | 70 | 8 | 0.0242356175 | 0.048138 | 63.9122409
394 | 1 | 5 | 4 | 128 | 250 | 50 | 70 | 9 | 0.043614808 | 0.08662991239 | 62.0922887
395 | 1 | 5 | 4 | 128 | 250 | 50 | 70 | 10 | 0.237964923 | 0.4726578 | 60.2293011
396 | 1 | 5 | 4 | 128 | 500 | 50 | 50 | 10 | 2.955303292 | 5.869971 | 70.2193407
397 | 1 | 5 | 4 | 128 | 750 | 50 | 50 | 10 | 3.488012399 | 6.928065 | 66.6569365
398 | 1 | 5 | 4 | 128 | 1000 | 50 | 50 | 10 | 2.878986682 | 5.718387 | 65.3836985
399 | 1 | 5.5 | 4 | 128 | 62.5 | 50 | 50 | 10 | 0.67301519 | 1.336776 | 60.4793079
400 | 1 | 5.5 | 4 | 128 | 250 | 50 | 50 | 10 | 2.828291911 | 5.617695 | 68.5499798
401 | 1 | 5.5 | 4 | 128 | 500 | 50 | 50 | 10 | 3.181043417 | 6.318347 | 69.6271696
402 | 1 | 5.5 | 4 | 128 | 750 | 50 | 50 | 10 | 3.689749493 | 7.328765 | 65.781762
403 | 1 | 5.5 | 4 | 128 | 1000 | 50 | 50 | 10 | 2.975203479 | 5.909498 | 63.9878736
404 | 1 | 6 | 4 | 128 | 62.5 | 50 | 50 | 10 | 0.747833937 | 1.485385 | 59.8586463
405 | 1 | 6 | 4 | 128 | 250 | 40 | 50 | 8 | 0.525536108 | 1.043846 | 62.9937536
406 | 1 | 6 | 4 | 128 | 250 | 40 | 50 | 9 | 1.317356993 | 2.6166 | 64.7557582
407 | 1 | 6 | 4 | 128 | 250 | 40 | 50 | 10 | 4.089930242 | 8.123624 | 54.6717412
408 | 1 | 6 | 4 | 128 | 250 | 40 | 60 | 8 | 0.6335404395 | 1.25837 | 63.1286445
409 | 1 | 6 | 4 | 128 | 250 | 40 | 60 | 9 | 1.635871619 | 3.24925 | 64.8785617
410 | 1 | 6 | 4 | 128 | 250 | 40 | 60 | 10 | 6.018638827 | 11.95452 | 55.2185028
411 | 1 | 6 | 4 | 128 | 250 | 40 | 70 | 8 | 0.054685973 | 0.10862 | 51.567676
412 | 1 | 6 | 4 | 128 | 250 | 40 | 70 | 9 | 1.369679877 | 2.720527 | 51.102222
413 | 1 | 6 | 4 | 128 | 250 | 40 | 70 | 10 | 1.998224337 | 3.968973 | 43.7701888
414 | 1 | 6 | 4 | 128 | 250 | 50 | 50 | 8 | 0.712201532 | 1.41461 | 73.9915961
415 | 1 | 6 | 4 | 128 | 250 | 50 | 50 | 9 | 1.926624601 | 3.826758 | 72.8215638
416 | 1 | 6 | 4 | 128 | 250 | 50 | 50 | 10 | 3.02055494 | 5.999577 | 68.249177
417 | 1 | 6 | 4 | 128 | 250 | 50 | 60 | 8 | 0.354295887 | 0.7037202 | 71.7273449
418 | 1 | 6 | 4 | 128 | 250 | 50 | 60 | 9 | 0.881339162 | 1.75056 | 72.2692146
419 | 1 | 6 | 4 | 128 | 250 | 50 | 60 | 10 | 4.301101085 | 8.543062 | 66.7203422
420 | 1 | 6 | 4 | 128 | 250 | 50 | 70 | 8 | 0.024877559 | 0.04941305 | 63.735145
421 | 1 | 6 | 4 | 128 | 250 | 50 | 70 | 9 | 0.060454143 | 0.120077 | 59.856248
422 | 1 | 6 | 4 | 128 | 250 | 50 | 70 | 10 | 0.264517112 | 0.5253971 | 59.6304882
423 | 1 | 6 | 4 | 128 | 500 | 50 | 50 | 10 | 3.329862203 | 6.613939 | 68.9972037
424 | 1 | 6 | 4 | 128 | 750 | 50 | 50 | 10 | 3.777183786 | 7.502431 | 64.8022258
425 | 1 | 6 | 4 | 128 | 1000 | 50 | 50 | 10 | 3.057018458 | 6.072003 | 63.0177447
426 | 1 | 6.5 | 4 | 128 | 62.5 | 50 | 50 | 10 | 0.748336326 | 1.486383 | 60.0156936
427 | 1 | 6.5 | 4 | 128 | 250 | 50 | 50 | 10 | 3.167460306 | 6.291368 | 67.9334783
428 | 1 | 6.5 | 4 | 128 | 500 | 50 | 50 | 10 | 3.399638453 | 6.752532 | 68.429685
429 | 1 | 6.5 | 4 | 128 | 750 | 50 | 50 | 10 | 3.890965591 | 7.72843 | 64.0479534
430 | 1 | 6.5 | 4 | 128 | 1000 | 50 | 50 | 10 | 3.068405942 | 6.094621 | 62.0587685
431 | 1 | 7 | 4 | 128 | 62.5 | 50 | 50 | 10 | 0.813014258 | 1.61485 | 58.7316951
432 | 1 | 7 | 4 | 128 | 250 | 50 | 50 | 10 | 3.40989091 | 6.772896 | 67.240231
433 | 1 | 7 | 4 | 128 | 500 | 50 | 50 | 10 | 3.385878576 | 6.725201 | 67.700006
434 | 1 | 7 | 4 | 128 | 750 | 50 | 50 | 10 | 3.922299779 | 7.790668 | 63.0920499
435 | 1 | 7 | 4 | 128 | 1000 | 50 | 50 | 10 | 3.127129634 | 6.211261 | 61.393952
436 | 1 | 7.5 | 4 | 128 | 62.5 | 50 | 50 | 10 | 0.902272037 | 1.792138 | 58.5293851
437 | 1 | 7.5 | 4 | 128 | 250 | 50 | 50 | 10 | 3.45423139 | 6.860967 | 67.5895679
438 | 1 | 7.5 | 4 | 128 | 500 | 50 | 50 | 10 | 3.546196488 | 7.043633 | 67.3267998
439 | 1 | 7.5 | 4 | 128 | 750 | 50 | 50 | 10 | 4.031039087 | 8.006651 | 62.5303097
440 | 1 | 7.5 | 4 | 128 | 1000 | 50 | 50 | 10 | 3.162278257 | 6.281075 | 60.4762503